## 0
Supplementary Material
to
The role of chemical and solvent-based recycling within a sustainable circular economy for plastics
Magdalena Klotz, Christopher Oberschelp, Cecilia Salah, Luc Subal, and Stefanie Hellweg

## Abbreviations
Abbreviations used in sheet names and sheets
WTE | waste-to-energy
chem rec | chemical recycling
mech rec | mechanical recycling
lit | literature review
imp | impacts
cred | credits
sim | simulation results
res | overall results for process
eff | efficiency
el | electricity

## S1.1 MFA configurations
Table S1: Scenario configurations assessed
Waste stream | Scenario
| Gasification scenario | Pyrolysis scenario | Depolymerization scenario | Dissolution scenario
Plastic waste not separable from other materials | WTE | WTE | WTE | WTE
Plastic waste (from use and separable from other plastic types, or sorting and recycling residues) not separable into plastic types restricted to pyrolysis or gasification | Gasification | Pyrolysis | half Gasification, half Pyrolysis | half Gasification, half Pyrolysis
Plastic waste (from use and separable from other plastic types, or sorting and recycling residues) separable into plastic types and suitable for all chemical recycling processes | Gasification | Pyrolysis | Depolymerization for PP, PA, and PUR | Dissolution for all plastic types except for PUR
|  |  | Dissolution for other plastic types | Depolymerization for PUR
Note on E6: Author: for sensitivity assessment, worst gasification and best pyrolysis
Note on F6: Author: for sensitivity assessment, worst gasification and best pyrolysis

## S1.2.1 mass flows
Mass flows
in tonnes
|  | no collection | no separate collection for mechanical recycling or reuse | [5 empty] | separate collection for mechanical recycling or reuse
plastic_type | waste | not colected at all | post-consumer waste to WTE in Klotz et al. (2023) | non-separable plastic amount from post-consumer waste to WTE in Klotz et al. (2023) | separable plastic amount from post-consumer waste to WTE in Klotz et al. (2023) | separable plastic types of separable plastic amount from post-consumer waste to WTE in Klotz et al. (2023) | non-separable plastic types of separable plastic amount from post-consumer waste to WTE in Klotz et al. (2023) | direct reuse of post-consumer plastic waste | energetically utilized residues of waste separately collected for reuse or recycling in Klotz et al. (2023) | separable plastic types of sorting and recycling residues for chemical recycling, i.e. flexible treatment | non-separable plastic types of sorting and recycling residues for chemical recycling, i.e. only gasification or pyrolysis possible (else at least one plastic type (which is not target) is lost) | reuse from collection for recycling or reuse | uptaken secondary material from mechanical recycling
HDPE | 141680.5 | 1222.381 | 57950.29 | 8692.544 | 49257.75 | 29554.65 | 19703.1 | 3988.067 | 15341.31 | 7670.657 | 7670.657 | 263.4231 | 62915
LDPE | 113509 | 370.1567 | 48670.58 | 7300.588 | 41370 | 24822 | 16548 | 703.7139 | 23441.04 | 11720.52 | 11720.52 | 37.96157 | 40285.5
PET | 145595.9 | 243.179 | 49397.29 | 7409.593 | 41987.69 | 25192.62 | 16795.08 | 0.3061512 | 17419.68 | 8709.841 | 8709.841 | 12978.82 | 65556.6
PP | 238833.5 | 846.5931 | 95065.91 | 14259.89 | 80806.03 | 48483.62 | 32322.41 | 16439.3 | 39269.17 | 19634.59 | 19634.59 | 2816.984 | 84395.5
PS | 96741.29 | 1903.315 | 58097.93 | 8714.69 | 49383.24 | 29629.95 | 19753.3 | 727.0461 | 12578.02 | 6289.01 | 6289.01 | 42.27772 | 23392.7
PVC | 107561.1 | 2160.161 | 54897.95 | 8234.693 | 46663.26 | 27997.96 | 18665.3 | 5169.662 | 11485.37 | 5742.683 | 5742.683 | 276.5553 | 33571.4
ABS | 27707.57 | 0.005758975 | 7028.727 | 1054.309 | 5974.418 | 3584.651 | 2389.767 | 2493.926 | 10934.02 | 5467.008 | 5467.008 | 96.80557 | 7154.09
HIPS | 13238.95 | -0.007414062 | 1512.435 | 226.8653 | 1285.57 | 771.3421 | 514.2281 | 874.3976 | 6214.812 | 3107.406 | 3107.406 | 41.29311 | 4596.02
PA | 25005.98 | 24.56873 | 7126.051 | 1068.908 | 6057.143 | 3634.286 | 2422.857 | 2782.453 | 6955.566 | 3477.783 | 3477.783 | 7202.279 | 915.067
PC | 12442.69 | 0.008090138 | 7749.609 | 1162.441 | 6587.168 | 3952.301 | 2634.867 | 524.8106 | 4137.956 | 2068.978 | 2068.978 | 30.30413
PUR | 116761.7 | 1719.349 | 94632.47 | 14194.87 | 80437.6 | 48262.56 | 32175.04 | 8366.655 | 11591.69 | 5795.845 | 5795.845 | 451.5334
| 1039078.0 | 8489.71 | 482129.3 | 72319.39 | 409809.9 | 245885.9 | 163923.9 | 42070.34 | 159368.6 | 79684.32 | 79684.32 | 24238.24 | 322781.877
final disposal | 1039078.0 | 8489.71 | 482129.3 | 72319.39 |  | 245885.9 | 163923.9 | 42070.34 | 159368.6 | 79684.32 | 79684.32 | 24238.24 | 322781.877
1039078.0
source: Klotz et al. (2023)
share of post-consumer waste to WTE in Klotz et al. (2023) separable from other materials | 85%
share of separable plastic amount from post-consumer waste to WTE in Klotz et al. (2023) separable into plastic types | 60%
share of energetically utilized residues of waste separately collected for reuse or recycling in Klotz et al. (2023) separable into plastic types | 50%
Assessment of separable shares may be different among product segments, but average share was used for all
total amount to chem rec | 569178.5
share to chem rec | 54.78%
total amount conveyed to chemical recycling
PP | 115321.9 | 57660.95 | 172982.9
PUR | 87297.67 | 43648.83 | 130946.5
LDPE | 62377.51 | 31188.75 | 93566.26
HDPE | 61701.55 | 30850.77 | 92552.32
PS | 59056.37 | 29528.18 | 88584.55
PET | 56937.51 | 28468.76 | 85406.27
PVC | 55403.73 | 27701.86 | 83105.59
ABS | 16557 | 8278.499 | 24835.5
PA | 12656.41 | 6328.203 | 18984.61
PC | 10337.64 | 5168.822 | 15506.46
HIPS | 7424.761 | 3712.38 | 11137.14
share material utilization
| min | max
Gasification | 0% | 95.2%
Pyrolysis | 0% | 88.5%
Depolymerization | 81.41% | 121.1%
Dissolution | 83% | 97%
chemical recycling rate
chemical recycling product for material utilization / waste amount
| min | max
Gasification scenario | 0% | 52.15%
Pyrolysis scenario | 0% | 48.48%
Depolymerization scenario | 25.51% | 60.25%
Dissolution scenario | 26.01% | 52.71%
Note on B52: Author: energetic utilization
Note on C52: Author: incl. naphtha (used as feedstock or fuel)
Note on B53: Author: energetic utilization
Note on C53: Author: incl. naphtha (used as feedstock or fuel)
Note on B54: Author: referring to polymer input, including solvent-reactant resulting in product
Note on C54: Author: referring to polymer input, including solvent-reactant resulting in product

## S1.2.2 mass flows - sens.anal.
Mass flows
in tonnes
|  | no collection | no separate collection for mechanical recycling or reuse | [5 empty] | separate collection for mechanical recycling or reuse
plastic_type | waste | not colected at all | post-consumer waste to WTE in Klotz et al. (2023) | non-separable plastic amount from post-consumer waste to WTE in Klotz et al. (2023) | separable plastic amount from post-consumer waste to WTE in Klotz et al. (2023) | separable plastic types of separable plastic amount from post-consumer waste to WTE in Klotz et al. (2023) | non-separable plastic types of separable plastic amount from post-consumer waste to WTE in Klotz et al. (2023) | direct reuse of post-consumer plastic waste | energetically utilized residues of waste separately collected for reuse or recycling in Klotz et al. (2023) | separable plastic types of sorting and recycling residues for chemical recycling, i.e. flexible treatment | non-separable plastic types of sorting and recycling residues for chemical recycling, i.e. only gasification or pyrolysis possible (else at least one plastic type (which is not target) is lost) | reuse from collection for recycling or reuse | uptaken secondary material from mechanical recycling
HDPE | 141680.5 | 1222.381 | 57950.29 | 28975.15 | 28975.15 | 7243.786 | 21731.36 | 3988.067 | 15341.31 | 3835.328 | 11505.98 | 263.4231 | 62915
LDPE | 113509 | 370.1567 | 48670.58 | 24335.29 | 24335.29 | 6083.823 | 18251.47 | 703.7139 | 23441.04 | 5860.26 | 17580.78 | 37.96157 | 40285.5
PET | 145595.9 | 243.179 | 49397.29 | 24698.64 | 24698.64 | 6174.661 | 18523.98 | 0.3061512 | 17419.68 | 4354.92 | 13064.76 | 12978.82 | 65556.6
PP | 238833.5 | 846.5931 | 95065.91 | 47532.96 | 47532.96 | 11883.24 | 35649.72 | 16439.3 | 39269.17 | 9817.293 | 29451.88 | 2816.984 | 84395.5
PS | 96741.29 | 1903.315 | 58097.93 | 29048.97 | 29048.97 | 7262.242 | 21786.72 | 727.0461 | 12578.02 | 3144.505 | 9433.515 | 42.27772 | 23392.7
PVC | 107561.1 | 2160.161 | 54897.95 | 27448.98 | 27448.98 | 6862.244 | 20586.73 | 5169.662 | 11485.37 | 2871.342 | 8614.025 | 276.5553 | 33571.4
ABS | 27707.57 | 0.005758975 | 7028.727 | 3514.363 | 3514.363 | 878.5908 | 2635.773 | 2493.926 | 10934.02 | 2733.504 | 8200.512 | 96.80557 | 7154.09
HIPS | 13238.95 | -0.007414062 | 1512.435 | 756.2177 | 756.2177 | 189.0544 | 567.1633 | 874.3976 | 6214.812 | 1553.703 | 4661.109 | 41.29311 | 4596.02
PA | 25005.98 | 24.56873 | 7126.051 | 3563.026 | 3563.026 | 890.7564 | 2672.269 | 2782.453 | 6955.566 | 1738.891 | 5216.674 | 7202.279 | 915.067
PC | 12442.69 | 0.008090138 | 7749.609 | 3874.804 | 3874.804 | 968.7011 | 2906.103 | 524.8106 | 4137.956 | 1034.489 | 3103.467 | 30.30413
PUR | 116761.7 | 1719.349 | 94632.47 | 47316.24 | 47316.24 | 11829.06 | 35487.18 | 8366.655 | 11591.69 | 2897.922 | 8693.767 | 451.5334
| 1039078.0 | 8489.71 | 482129.3 | 241064.6 | 241064.6 | 60266.16 | 180798.5 | 42070.34 | 159368.6 | 39842.16 | 119526.5 | 24238.24 | 322781.877
final disposal | 1039078.0 | 8489.71 | 482129.3 | 241064.6 |  | 60266.16 | 180798.5 | 42070.34 | 159368.6 | 39842.16 | 119526.5 | 24238.24 | 322781.877
1039078.0
source: Klotz et al. (2023)
share of post-consumer waste to WTE in Klotz et al. (2023) separable from other materials | 50%
share of separable plastic amount from post-consumer waste to WTE in Klotz et al. (2023) separable into plastic types | 25%
share of energetically utilized residues of waste separately collected for reuse or recycling in Klotz et al. (2023) separable into plastic types | 25%
Assessment of separable shares may be different among product segments, but average share was used for all
total amount to chem rec | 400433.3
share to chem rec | 38.54%
total amount conveyed to chemical recycling
PP | 115321.9 | 57660.95 | 172982.9
PUR | 87297.67 | 43648.83 | 130946.5
LDPE | 62377.51 | 31188.75 | 93566.26
HDPE | 61701.55 | 30850.77 | 92552.32
PS | 59056.37 | 29528.18 | 88584.55
PET | 56937.51 | 28468.76 | 85406.27
PVC | 55403.73 | 27701.86 | 83105.59
ABS | 16557 | 8278.499 | 24835.5
PA | 12656.41 | 6328.203 | 18984.61
PC | 10337.64 | 5168.822 | 15506.46
HIPS | 7424.761 | 3712.38 | 11137.14
share material utilization
| min | max
Gasification | 0% | 95.2%
Pyrolysis | 0% | 88.5%
Depolymerization | 81.41% | 121.1%
Dissolution | 83% | 97%
chemical recycling rate
chemical recycling product for material utilization / waste amount
| min | max
Gasification scenario | 0% | 36.69%
Pyrolysis scenario | 0% | 34.11%
Depolymerization scenario | 7.844% | 39.18%
Dissolution scenario | 7.997% | 36.86%
Note on B52: Author: energetic utilization
Note on C52: Author: incl. naphtha (used as feedstock or fuel)
Note on B53: Author: energetic utilization
Note on C53: Author: incl. naphtha (used as feedstock or fuel)
Note on B54: Author: referring to polymer input, including solvent-reactant resulting in product
Note on C54: Author: referring to polymer input, including solvent-reactant resulting in product

## S2.1.1 Gas_lit
Source | Original data source | Process type | Reactor type | bed material | Catalysator | Suitable waste input source | Suitable waste input composition | Temperature level [°C] | Pressure level [bar] | Common size (industrial scale) | Auxiliary input materials (solvent, water, oxygen, catalyst, …) | Required energy | Energy supply (fuel or electricity) | Required pretreatment steps | Required waste composition (size, elements content, moisture/ash/volatiles content…) | Maturity level | Products | Products composition | Share gaseous output of chosen studies | Share liquid output of chosen studies | Share solid output of chosen studies | Syngas composition | CO | H2 | CO2 | H2O | CH4 | (for studies using air without N2) | other (ethan, propane, butane, C2-C4, ethene, ethine, benzene) | sum | CO | H2 | CO2 | H2O | CH4 | N2 | other (ethan, propane, butane, C2-C4, ethene, ethine, benzene) | sum | Tar production [mg/Nm3] | Tar composition | Products shares of total output [%] | Comments
| BKV | Gasification | Fixed Bed Gasification |  | without | Residual household waste |  | 1000 | 25 |  | oxygen, steam |  |  | Shredding and Sorting | max. particle size: 100mm; moisture content < 25wt-%; ash content < 20wt-%; sulfur < 0.5wt-%; chlorine < 1.2wt-% | first of a kind commercial system | Syngas |  |  |  |  | 32.1 mole-% CO; 38.3 mole-% H2; 13.4 mole-% CO2; 14.6 mole-% H2O; 0.1 mole-% CH4; 1.2 mole-% N2 | 32.1% | 38.3% | 13.4% | 14.6% | 0.1% | 1.2% |  | 99.7% | 32.1% | 38.3% | 13.4% | 14.6% | 0.1% | 1.2% |  | 99.7% |  |  | 53.6%
| BKV | Gasification | Fluidized Bed Gasification |  | without | Residual household waste |  | 950 | 1 |  | oxygen, steam |  |  | Shredding and Sorting | max. particle size: 50mm; moisture content < 35wt-%; volatile matter < 75 wt-%; ash content < 25wt-%; sulfur < 1wt-%; chlorine < 2wt-% | full commercial system | Syngas |  |  |  |  | 25 mole-% CO; 37.2 mole-% H2; 15.3 mole-% CO2; 21 mole-% H2O; 0.08 mole-% CH4; 1.1 mole-% N2 | 25% | 37.2% | 15.3% | 21% | 0.08% | 1.1% |  | 99.68% | 25% | 37.2% | 15.3% | 21% | 0.08% | 1.1% |  | 99.68% |  |  | 34.2%
| BKV | Gasification | Entrained Flow Gasification |  | without | Residual household waste |  | 1250 | 65 |  | water, steam, oxygen |  |  | Shredding and Sorting, Pyrolysis | max. particle size: 0.1mm; moisture content < 25wt-%; ash content < 20wt-%; sulfur < 0.2wt-%; chlorine < 0.2wt-% | prototype system | Syngas, Solids |  |  |  |  | 25.6 mole-% CO; 27.3 mole-% H2; 7.1 mole-% CO2; 39.2 mole-% H2O; 0.1 mole-% CH4; 0.7 mole-% N2 | 25.6% | 27.3% | 7.1% | 39.2% | 0.1% | 0.7% |  | 100% | 25.6% | 27.3% | 7.1% | 39.2% | 0.1% | 0.7% |  | 100% |  |  | 34.8%
| Brems et al. (2013) | Gasification | [8 empty] | 20-40% of the amount of air needed for the combustion | [26 empty] | 0%
| Xiao et al. (2007) | Gasification | Fluidized Bed Gasification |  | without | HDPE |  | 900 |  |  | air |  | electricity |  |  | laboratory scale | [21 empty] | 0%
| Slapak et al. (2000) | Gasification | Bubbling fluidized bed reactor |  | without | PVC Waste | 40% PVC, 30% DOP, 20% CaCO3, 10% inorganics | 1013 |  |  | steam | 10.2 MW |  | Shredding | particle size: 1 cm | laboratory scale (50 kt PVC Waste/y) | Syngas | [20 empty] | 0%
| Pinto et al. (2002) | Co-Gasification | Cross-section gasifier |  | without | biomass (pine) and PE | 20-60% PE, 40-80% biomass | 730-900 | 1,01325 |  | steam |  | electricity |  | Particle size: 1.25 - 2 mm | laboratory scale | Syngas | CO, CO2, H2, CH4, CnHm | [19 empty] | 0%
| Tukker et al. (1999) | Gasification | Texaco, Entrained bed reactor |  | without | MSW (90% plastic, 10% others, 10% of the plastic can be PVC) |  | 1200-1500 |  |  | oxygen and steam |  |  | Shredding | particle size: max. 10 cm | pilot scale (10t/d) | Syngas | [20 empty] | 0%
0%
0%
| Arena et al. (2010) | Gasification | Fluidized bed reactor | Olivine | without | Polyolefins | 84.4% C, 14% H, 0.3% moisture, 1.3% ash | 829 |  |  | air |  | electricity |  | particle size: 7mm | pilot scale (30-100 kg/h) | Syngas, Tar | x |  |  |  | 1.7% CO2, 19.9% CO, 29.5% H2, 2.5% CH4, 0.7% C2H4, | 36.65% | 54.33% | 3.131% |  | 4.604% |  | 1.289% | 100% | 19.9% | 29.5% | 1.7% |  | 2.5% |  | 0.7% | 54.3% | x | x
| Arena et al. (2010) | Gasification | Fluidized bed reactor | Dolomite | without | Polyolefins | 84.4% C, 14% H, 0.3% moisture, 1.3% ash | 879 |  |  | air |  | electricity |  | particle size: 7mm | pilot scale (30-100 kg/h) | Syngas, Tar | x |  |  |  | 5.1% CO2, 16.7% CO, 13.7% H2, 7.3% CH4, 2.4% C2H4 | 36.95% | 30.31% | 11.28% |  | 16.15% |  | 5.31% | 100% | 16.7% | 13.7% | 5.1% |  | 7.3% |  | 2.4% | 45.2% | x | x
| Cho et al. (2013) | Gasification | Fluidized bed reactor | silica sand | without | mixed plastics | 80.8% C, 12.8% H, 5.2% O, 1.13% Cl | 811 |  |  | air |  | electricity |  |  | laboratory scale | Syngas, Tar | x |  |  |  | 63.35% N2, 4.24% CO2, 10.49% H2, 2.84% CO, 12.57% CH4, 4.23% C2H4, 1.43% benzene | 7.933% | 29.3% | 11.84% |  | 35.11% |  | 15.81% | 100% | 2.84% | 10.49% | 4.24% |  | 12.57% | 63.35% | 5.66% | 99.15% | 3320 | x
| Cho et al. (2013) | Gasification | Fluidized bed reactor | calcined dolomite | without | mixed plastics | 80.8% C, 12.8% H, 5.2% O, 1.13% Cl | 805 |  |  | air |  | electricity |  |  | laboratory scale | Syngas, Tar | x |  |  |  | 57.58% N2, 0.99% CO2, 14.89% H2, 9.35% CO, 11.1% CH4, 4.41% C2H4, | 22.95% | 36.55% | 2.43% |  | 27.25% |  | 10.82% | 100% | 9.35% | 14.89% | 0.99% |  | 11.1% | 57.58% | 4.41% | 98.32% | 2440 | x
| Cho et al. (2013) | Gasification | Fluidized bed reactor | calcined dolomite | Activated carbon | mixed plastics | 80.8% C, 12.8% H, 5.2% O, 1.13% Cl | 815 |  |  | air |  | electricity |  |  | laboratory scale | Syngas, Tar | x |  |  |  | 51.33% N2, 7.96% CO2, 18.13% H2, 11.38% CO, 8.76% CH4, 1.79% C2H4 | 23.7% | 37.76% | 16.58% |  | 18.24% |  | 3.728% | 100% | 11.38% | 18.13% | 7.96% |  | 8.76% | 51.33% | 1.79% | 99.35% | 640 | x
| Cho et al. (2013) | Gasification | Fluidized bed reactor | calcined dolomite | Activated carbon | mixed plastics | 80.8% C, 12.8% H, 5.2% O, 1.13% Cl | 809 |  |  | air |  | electricity |  |  | laboratory scale | Syngas, Tar | x |  |  |  | 45.3% N2, 4.23% CO2, 26.11% H2, 16.82% CO, 7.5% CH4 | 30.77% | 47.77% | 7.739% |  | 13.72% |  |  | 100% | 16.82% | 26.11% | 4.23% |  | 7.5% | 45.3% |  | 99.96% | 23 | x
| Kim et al. (2011) | Gasification | Fluidized bed reactor | silica sand | without | mixed plastics | 79.9% C, 12.6% H, 5.1% O, 1.13% Cl | 819 |  |  | air |  | electricity |  |  | laboratory scale | Syngas, Tar | x |  |  |  | 51.91% N2, 5.48% CO2, 10.98% H2, 5.04% CO, 17.09% CH4, 6.7% C2H4 | 11.13% | 24.24% | 12.1% |  | 37.73% |  | 14.79% | 100% | 5.04% | 10.98% | 5.48% |  | 17.09% | 51.91% | 6.7% | 97.2% | 3.51 | x
| Kim et al. (2011) | Gasification | Fluidized bed reactor | silica sand | Activated carbon | mixed plastics | 79.9% C, 12.6% H, 5.1% O, 1.13% Cl | 798 |  |  | air |  | electricity |  |  | laboratory scale | Syngas, Tar | x |  |  |  | 50.99% N2, 3.96% CO2, 14.18% H2, 6.56% CO, 15.7% CH4, 6.06% C2H4 | 14.12% | 30.52% | 8.523% |  | 33.79% |  | 13.04% | 100% | 6.56% | 14.18% | 3.96% |  | 15.7% | 50.99% | 6.06% | 97.45% | 3.22 | x
| Kim et al. (2011) | Gasification | Fluidized bed reactor | silica sand | dolomite | mixed plastics | 79.9% C, 12.6% H, 5.1% O, 1.13% Cl | 819 |  |  | air |  | electricity |  |  | laboratory scale | Syngas, Tar | x |  |  |  | 46.14% N2, 7.03% CO2, 13.21% H2, 7.72% CO, 16.61% CH4, 6.44% C2H4 | 15.13% | 25.9% | 13.78% |  | 32.56% |  | 12.62% | 100% | 7.72% | 13.21% | 7.03% |  | 16.61% | 46.14% | 6.44% | 97.15% | 4.36 | x
| Cho et al. (2014) | Gasification | Fluidized bed reactor | natural olivine | calcined dolomite | mixed plastics | 82.41% C, 13.42% H, 2.86% O, 0.18% N, 1.13% Cl | 791 |  |  | air |  | electricity |  | particle size: 2-3.35mm | laboratory scale | Syngas, Tar | 95.1% Syngas, 0.7% tar, 0.5% char, 3.7% condensated liquids | 95.1% | 3.7% | 1.2% | 54.08% N2, 3.18% CO2, 17.03% H2, 13.59% CO, 8.77% CH4, 2.25% C2H4, | 30.32% | 38% | 7.095% |  | 19.57% |  | 5.02% | 100% | 13.59% | 17.03% | 3.18% |  | 8.77% | 54.08% | 2.25% | 98.9% | 795 | x
| Cho et al. (2014) | Gasification | Fluidized bed reactor | natural olivine | calcined dolomite, activated carbon | mixed plastics | 82.41% C, 13.42% H, 2.86% O, 0.18% N, 1.13% Cl | 813 |  |  | air |  | electricity |  | particle size: 2-3.35mm | laboratory scale | Syngas, Tar | 90.4% Syngas, 0.1% tar, 4.7% char, 4.8% condensated liquids | 90.4% | 4.8% | 4.8% | 48.24% N2, 5.56% CO2, 25.14% H2, 13.32% CO, 7.7% CH4 | 25.75% | 48.61% | 10.75% |  | 14.89% |  |  | 100% | 13.32% | 25.14% | 5.56% |  | 7.7% | 48.24% |  | 99.96% | 11 | x
| Cho et al. (2014) | Gasification | Fluidized bed reactor | natural olivine | activated carbon | mixed plastics | 82.41% C, 13.42% H, 2.86% O, 0.18% N, 1.13% Cl | 781 |  |  | air, steam |  | electricity |  | particle size: 2-3.35mm | laboratory scale | Syngas, Tar | 84.7% Syngas, 0.3% tar, 4.8% char, 10.2% condensate liquids | 84.7% | 10.2% | 5.1% | 51.24% N2, 8.44% CO2, 27.02% H2, 5.73% CO, 7.33% CH4 | 11.81% | 55.69% | 17.39% |  | 15.11% |  |  | 100% | 5.73% | 27.02% | 8.44% |  | 7.33% | 51.24% |  | 99.76% | 48 | x
| Zaccariello et al. (2014) | Gasification | Bubbling fluidized bed reactor | silica sand | without | mixed plastics | 79.54% C, 13.06% H, 0.18% N, 0.08% S, 4.53% O | 877 |  |  | air |  | electricity |  | particle size: 15-20mm | pilot scale (5kg/h) | Syngas, Tar | x |  |  |  | 11.2% CO2, 4.9% CO, 9.2% H2, 9.1% CH4, 5.14% C3 | 12.39% | 23.27% | 28.33% |  | 23.01% |  | 13% | 100% | 4.9% | 9.2% | 11.2% |  | 9.1% |  | 5.14% | 39.54% | 46060 | 93.25% C, 6.17% H
| Zaccariello et al. (2014) | Co-Gasification | Bubbling fluidized bed reactor | silica sand | without | mixed plastics and natural wood | 73.2% C, 11.15% H, 0.3% N, 0.1% S, 11.31% O | 872 |  |  | air |  | electricity |  | particle size: 6x20mm | pilot scale (5kg/h) | Syngas, Tar | x |  |  |  | 10.9% CO2, 7.12% CO, 9.91% H2, 7.6% CH4, 4.01% C3 | 18.01% | 25.06% | 27.57% |  | 19.22% |  | 10.14% | 100% | 7.12% | 9.91% | 10.9% |  | 7.6% |  | 4.01% | 39.54% | 34240 | 93.34% C, 6% H
| Onwudili et al. (2016) | SCWG | batch reactor |  | RuO2 | LDPE | 100% virgin LDPE | 450 | 1.00-3.80 |  | water | [5 empty] | x | x |  |  |  | 7.6% H2, 27.45% CO2, 60.45% CH4, 2.16% ethane, 1.76% propane, 0.665% butane, 4.58% C2-C4 |  | 7.6% | 27.45% |  | 60.45% |  | 9.165% | 104.7% |  | 7.6% | 27.45% |  | 60.45% |  | 9.165% | 104.7% | x | x
| Onwudili et al. (2016) | SCWG | batch reactor |  | RuO2 | HDPE | 100% virgin HDPE | 450 | 1.00-3.80 |  | water | [5 empty] | x | x |  |  |  | 10.3% H2, 29.4% CO2, 55% CH4, 2.94% ethane, 0.95% propane, 1.07% butane, 5.05% C2-C4 |  | 10.3% | 29.4% |  | 55% |  | 10.01% | 104.7% |  | 10.3% | 29.4% |  | 55% |  | 10.01% | 104.7% | x | x
| Onwudili et al. (2016) | SCWG | batch reactor |  | RuO2 | PP | 100% virgin PP | 450 | 1.00-3.80 |  | water | [5 empty] | x | x |  |  |  | 6.75% H2, 28.4% CO2, 58.1% CH4, 3.16% ethane, 3.15% propane, 0.45% butane, 6.76% C2-C4 |  | 6.75% | 28.4% |  | 58.1% |  | 13.52% | 106.8% |  | 6.75% | 28.4% |  | 58.1% |  | 13.52% | 106.8% | x | x
| Onwudili et al. (2016) | SCWG | batch reactor |  | RuO2 | PS | 100% virgin PS | 450 | 1.00-3.80 |  | water | [5 empty] | x | x |  |  |  | 6.09% H2, 40.5% CO2, 53.1% CH4, 0.18% ethane, 0.04% propane, 0.22% C2-C4 |  | 6.09% | 40.5% |  | 53.1% |  | 0.44% | 100.1% |  | 6.09% | 40.5% |  | 53.1% |  | 0.44% | 100.1% | x | x
| Cheng et al. (2020) | Gasification | fixed bed reactor |  | without | ASR | 51.43% C, 6.4% H, 1.21% N, 0.34% S, 7.61% O, 1.08% Cl | 900 |  |  | air |  | electricity | shredding, sorting | particle size: 2.38mm | laboratory scale | x | x |  |  |  | 3.85% H2, 3.34% CO, 1.97% CH4 | 36.46% | 42.03% |  |  | 21.51% |  |  | 100% | 3.34% | 3.85% |  |  | 1.97% |  |  | 9.16% | x | x
| Cheng et al. (2020) | Gasification | fixed bed reactor |  | oyster shell | ASR | 51.43% C, 6.4% H, 1.21% N, 0.34% S, 7.61% O, 1.08% Cl | 900 |  |  | air |  | electricity | shredding, sorting | particle size: 2.38mm | laboratory scale | x | x |  |  |  | 4.83% H2, 4.28% CO, 5.68% CH4 | 28.94% | 32.66% |  |  | 38.4% |  |  | 100% | 4.28% | 4.83% |  |  | 5.68% |  |  | 14.79% | x | x
| Cheng et al. (2020) | Gasification | Fluidized bed reactor | silica sand | without | ASR | 51.43% C, 6.4% H, 1.21% N, 0.34% S, 7.61% O, 1.08% Cl | 900 |  |  | air |  | electricity | shredding, sorting | particle size: 2.38mm | laboratory scale | x | x |  |  |  | 6.27% H2, 3.4% CO, 5.04% CH4, 0.63% C2H2, 5.57% C2H4, 0.25% C2H6 | 16.07% | 29.63% |  |  | 23.82% |  | 30.48% | 100% | 3.4% | 6.27% |  |  | 5.04% |  | 6.45% | 21.16% | x | x
| Cheng et al. (2020) | Gasification | Fluidized bed reactor | silica sand | oyster shell | ASR | 51.43% C, 6.4% H, 1.21% N, 0.34% S, 7.61% O, 1.08% Cl | 900 |  |  | air |  | electricity | shredding, sorting | particle size: 2.38mm | laboratory scale | x | x |  |  |  | 6.44% H2, 6.83% CO, 5.15% CH4, 0.71% C2H2, 5.5% C2H4, 0.24% C2H6 | 27.46% | 25.89% |  |  | 20.71% |  | 25.93% | 100% | 6.83% | 6.44% |  |  | 5.15% |  | 6.45% | 24.87% | x | x
| Maric et al. (2018) | Gasification | Dual fluidized bed reactor | olivine | without | ASR | 33.5% C, 4.3% H, 0.31% S, 1.47% N, 0.48% Cl, 13.84% O | 790 |  |  | steam |  | electricity | shredding, sorting |  | semi-industrial scale | Syngas, Tar | 55% Syngas, 10% tar, 20% non-conveted C, 15% not idntified | 68.75% |  | 12.5% | 39.4% CO2, 24.2% H2, 12.1% CO, 12.1% CH4, 9.1% C2H4, 0.3% C2H2, 0.9% C2H6, 1.8% C3Hx | 12.1% | 24.2% | 39.4% |  | 12.1% |  | 12.1% | 99.9% | 12.1% | 24.2% | 39.4% |  | 12.1% |  | 12.1% | 99.9% | x | 33.53% benzene, 8.41% toluene, 7.71% styrene, 1.01% phenol, 1.65% indene, 8.15% 1-ring components, 5.15% naphthalene, 5.12% 2-ring components, 3.91% 3-ring components
| Maric et al. (2018) | Gasification | Dual fluidized bed reactor | Olivine | without | ASR | 33.5% C, 4.3% H, 0.31% S, 1.47% N, 0.48% Cl, 13.84% O | 840 |  |  | steam |  | electricity | shredding, sorting |  | semi-industrial scale | Syngas, Tar | 60% Syngas, 10% tar, 20% non-converted C, 10% not identified | 75% |  | 12.5% | 39.4% CO2, 24.2% H2, 12.1% CO, 13.6% CH4, 9.1% C2H4, 0.3% C2H2, 0.6% C2H6, 0.6% C3Hx | 12.1% | 24.2% | 39.4% |  | 13.6% |  | 10.6% | 99.9% | 12.1% | 24.2% | 39.4% |  | 13.6% |  | 10.6% | 99.9% | x | 38.98% benzene, 7.12% toluene, 6.17% styrene, 1.61% indene, 6.34% 1-ring components, 7.15% naphthalene, 1.37% acenaphthylene, 4.54% 2-ring components, 1.39% phenanthrene, 3.24% 3-ring components
| Roh et al. (2013) | Gasification | shaft-type furnace |  | without | ASR | 48.5% C, 6.3% H, 19.5% O, 1.9% N, 0.6% S, 1.7% Cl | 700 |  |  | air, oxygen |  | coke | shredding, sorting | particle size: 5mm | pilot scale (5000 kg/d) | Syngas, Slag | x |  |  |  | 14.4% H2, 35.4% CO, 2.6% CH4, 11.98% CO2, 1.76% C2H4, 0.25% C2H6, 0.07% C3H8 | 53.27% | 21.67% | 18.03% |  | 3.912% |  | 3.13% | 100% | 35.4% | 14.4% | 11.98% |  | 2.6% |  | 2.08% | 66.46% | x | x
| min | [17 empty] | 68.75% | 3.7% | 1.2% |  | 7.933% | 6.09% | 2.43% | 14.6% | 0.08% | 0.7% | 0.44% |  | 2.84% | 3.85% | 0.99% | 14.6% | 0.08% | 0.7% | 0.44%
| lower quartile | [17 empty] | 75% | 4.25% | 4.8% |  | 13.69% | 24.2% | 10.19% | 17.8% | 13.69% | 0.9% | 5.237% |  | 5.558% | 8.8% | 4.885% | 17.8% | 5.122% | 45.3% | 2.362%
| median | [17 empty] | 84.7% | 4.8% | 5.1% |  | 24.35% | 29.47% | 14.54% | 21% | 20.14% | 1.1% | 10.71% |  | 10.36% | 13.94% | 8.2% | 21% | 8.23% | 50.99% | 5.86%
| upper quartile | [17 empty] | 90.4% | 7.5% | 12.5% |  | 30.43% | 37.82% | 27.76% | 30.1% | 34.12% | 1.15% | 13.16% |  | 16.73% | 24.44% | 18.34% | 30.1% | 14.13% | 51.91% | 7.316%
| max | [17 empty] | 95.1% | 10.2% | 12.5% |  | 53.27% | 55.69% | 40.5% | 39.2% | 60.45% | 1.2% | 30.48% |  | 35.4% | 38.3% | 40.5% | 39.2% | 60.45% | 63.35% | 13.52%
Note on W2: [Kommentarthread] Ihre Version von Excel gestattet Ihnen das Lesen dieses Kommentarthreads. Jegliche Bearbeitungen daran werden jedoch entfernt, wenn die Datei in einer neueren Version von Excel geöffnet wird. Weitere Informationen: https://go.microsoft.com/fwlink/?linkid=870924. Kommentar: Composition of the syngas
Note on W3: [Kommentarthread] Ihre Version von Excel gestattet Ihnen das Lesen dieses Kommentarthreads. Jegliche Bearbeitungen daran werden jedoch entfernt, wenn die Datei in einer neueren Version von Excel geöffnet wird. Weitere Informationen: https://go.microsoft.com/fwlink/?linkid=870924. Kommentar: Composition of the syngas
Note on W4: [Kommentarthread] Ihre Version von Excel gestattet Ihnen das Lesen dieses Kommentarthreads. Jegliche Bearbeitungen daran werden jedoch entfernt, wenn die Datei in einer neueren Version von Excel geöffnet wird. Weitere Informationen: https://go.microsoft.com/fwlink/?linkid=870924. Kommentar: Composition for syngas
Note on AP6: [Kommentarthread] Ihre Version von Excel gestattet Ihnen das Lesen dieses Kommentarthreads. Jegliche Bearbeitungen daran werden jedoch entfernt, wenn die Datei in einer neueren Version von Excel geöffnet wird. Weitere Informationen: https://go.microsoft.com/fwlink/?linkid=870924. Kommentar: Gas yield increases with increasing ER, whereas the char and tar yield decreases.
Note on D14: Author: Two-stage gasification Lower reactor: fluidized bed reactor upper reactor: fixed bed reactor
Note on I14: Author: Upper reactor: 804°C lower reactor: 811°C
Note on D15: Author: Two-stage gasification Lower reactor: fluidized bed reactor upper reactor: fixed bed reactor
Note on I15: Author: upper reactor temperature: 807°C
Note on D16: Author: Two-stage gasification Lower reactor: fluidized bed reactor upper reactor: fixed bed reactor
Note on F16: Author: 300g activated carbon specific surface area: 1020 m2/g
Note on I16: Author: Upper reactor temperature: 802°C
Note on D17: Author: Two-stage gasification Lower reactor: fluidized bed reactor upper reactor: fixed bed reactor
Note on F17: Author: 900g activated carbon specific surface area: 1020 m2/g
Note on I17: Author: upper reactor temperature: 810°C
Note on D18: Author: Two-stage gasification Lower reactor: fluidized bed reactor upper reactor: filled with activated carbon or dolomite
Note on I18: Author: upper reactor temperature: 798°C
Note on D19: Author: Two-stage gasification Lower reactor: fluidized bed reactor upper reactor: filled with activated carbon or dolomite
Note on F19: Author: 430 g activated carbon specific surface area: 950 m2/g
Note on I19: Author: upper reactor temperature: 806°C
Note on D20: Author: Two-stage gasification Lower reactor: fluidized bed reactor upper reactor: filled with activated carbon or dolomite
Note on F20: Author: 430 g dolomite
Note on I20: Author: upper reactor temperature: 800°C
Note on D21: Author: Two-stage gasification. Lower reactor: fluidizing bed Upper reactor: fixed bed
Note on F21: Author: 1500g calcined dolomite
Note on I21: Author: upper reactor temperature: 799°C
Note on D22: Author: Two-stage gasification. Lower reactor: fluidizing bed Upper reactor: fixed bed
Note on F22: Author: 900g activated carbon and 600g calcined dolomite
Note on I22: Author: upper reactor temperature: 795°C
Note on D23: Author: Two-stage gasification. Lower reactor: fluidizing bed Upper reactor: fixed bed
Note on I23: Author: upper reactor temperature: 797°C
Note on AN24: Author: Gas treatments contains a cyclone and a catridge filter (for fly ash, tar and acid/basic gas removal)
Note on G25: Author: 80% mixed plastics and 20% wood
Note on AN25: Author: Gas treatments contains a cyclone and a catridge filter (for fly ash, tar and acid/basic gas removal)
Note on F31: Author: 10% oyster shell catalyst
Note on F33: Author: 10% oyster shell catalyst

## S2.1.2 Gas_sim
PE
[25 empty] | utilities needed | utilities needed | credits | credits | utilities needed | Mass balance data | [6 empty] | Syngas composition - molar fraction (x_: share)
| Row/Case | Status | Description | Temperature in the gasifier [ºC] | QREQUIRE KW | QREQLPST KW | QSYN210C KW | QSYN135C KW | QSYN40C KW | QCOMBUST KW | QCOM210C KW | QCOM135C KW | QCOM40C KW | QPLACOMB KW | QPLA210C KW | QPLA135C KW | QPLA40C KW | XMOLH2 | XMOLH2O | XMOLCO | XMOLCO2 | XMOLCH4 | MASTOTSG KG/HR | MOLTOTSG KMOL/HR | Q req gasifier (fired heat) [kW] | Q req steam generation (fired heat) [kW] | Q gen steam 200ºC [kW] | Q gen steam 125ºC [kW] | Q req cooling to 40ºC (cooling water) [kW] | syngas mass flow [kg/h] | waste input [kg] | water [kg] | heat gasification (direct heating and steam generation) [kWh] | cooling water kg] | credits - steam at 200ºC generation [kWh] | credits - steam at 125ºC generation [kWh] | syngas mole flow [kmol/h] | x_H2 | x_H2O | x_CO | x_CO2 | x_CH4
| 1 | Warnings |  | 800 | 4239.69865 | 1182.5674 | -1139.9762 | -138.33323 | -173.468733 | -11247.8219 | -3151.77989 | -262.845776 | -2175.9432 | 457.151848 | -1944.32454 | -172.103341 | -216.536223 | 0.634751622 | 0.0433905337 | 0.290509672 | 0.0210689 | 0.0102790407 | 2500 | 221.420843 | 4239.69865 | 1182.5674 | -1139.9762 | -138.33323 | -173.468733 | 2500 | 1000 | 1500 | 5422.26605 | 298.7978 | 1139.9762 | 138.33323 | 221.420843 | 63.48% | 4.339% | 29.05% | 2.107% | 1.028%
| 2 | Warnings |  | 810.526316 | 4289.61187 | 1182.5674 | -1162.3175 | -138.636833 | -173.919777 | -11274.6389 | -3151.78011 | -262.845795 | -2175.94321 | 457.151848 | -1944.32454 | -172.103341 | -216.536223 | 0.63693434 | 5 | 0.292379151 | 0.0199098635 | 0.00835514626 | 2500 | 222.25885 | 4289.61187 | 1182.5674 | -1162.3175 | -138.636833 | -173.919777 | 2500 | 1000 | 1500 | 5472.17927 | 299.5747 | 1162.3175 | 138.636833 | 222.25885 | 63.69% |  | 29.24% | 1.991% | 0.8355%
| 3 | Warnings |  | 821.052632 | 4334.76999 | 1182.5674 | -1184.50201 | -138.887011 | -174.292393 | -11296.9895 | -3151.7803 | -262.845811 | -2175.94321 | 457.151848 | -1944.32454 | -172.103341 | -216.536223 | 0.638688201 | 0.0416668736 | 0.293962653 | 0.0189114787 | 0.00677064048 | 2500 | 222.953805 | 4334.76999 | 1182.5674 | -1184.50201 | -138.887011 | -174.292393 | 2500 | 1000 | 1500 | 5517.33739 | 300.2166 | 1184.50201 | 138.887011 | 222.953805 | 63.87% | 4.167% | 29.4% | 1.891% | 0.6771%
| 4 | Warnings |  | 831.578947 | 4375.8385 | 1182.5674 | -1206.55334 | -139.091114 | -174.597401 | -11315.4974 | -3151.78045 | -262.845824 | -2175.94322 | 457.151848 | -1944.32454 | -172.103341 | -216.536223 | 0.640075915 | 0.0410967351 | 0.295305055 | 0.0180477291 | 0.00547444256 | 2500 | 223.52555 | 4375.8385 | 1182.5674 | -1206.55334 | -139.091114 | -174.597401 | 2500 | 1000 | 1500 | 5558.4059 | 300.7419 | 1206.55334 | 139.091114 | 223.52555 | 64.01% | 4.11% | 29.53% | 1.805% | 0.5474%
| 5 | Warnings |  | 842.105263 | 4413.44129 | 1182.5674 | -1228.49452 | -139.25608 | -174.845001 | -11330.7463 | -3151.78058 | -262.845835 | -2175.94322 | 457.151848 | -1944.32454 | -172.103341 | -216.536223 | 0.64115528 | 0.0406823198 | 0.296446147 | 0.0172959346 | 0.00442021929 | 2500 | 223.992729 | 4413.44129 | 1182.5674 | -1228.49452 | -139.25608 | -174.845001 | 2500 | 1000 | 1500 | 5596.00869 | 301.1684 | 1228.49452 | 139.25608 | 223.992729 | 64.12% | 4.068% | 29.64% | 1.73% | 0.442%
| 6 | Warnings |  | 852.631579 | 4448.14605 | 1182.5674 | -1250.34721 | -139.388259 | -175.044514 | -11343.2665 | -3151.78068 | -262.845843 | -2175.94322 | 457.151848 | -1944.32454 | -172.103341 | -216.536223 | 0.641978322 | 0.0403975452 | 0.297420537 | 0.016636677 | 0.00356683881 | 2500 | 224.372336 | 4448.14605 | 1182.5674 | -1250.34721 | -139.388259 | -175.044514 | 2500 | 1000 | 1500 | 5630.71345 | 301.5121 | 1250.34721 | 139.388259 | 224.372336 | 64.2% | 4.04% | 29.74% | 1.664% | 0.3567%
| 7 | Warnings |  | 863.157895 | 4480.4557 | 1182.5674 | -1272.13108 | -139.493306 | -175.204226 | -11353.5275 | -3151.78076 | -262.84585 | -2175.94322 | 457.151848 | -1944.32454 | -172.103341 | -216.536223 | 0.642590827 | 0.0402191896 | 0.298257779 | 0.016053609 | 0.00287853159 | 2500 | 224.679453 | 4480.4557 | 1182.5674 | -1272.13108 | -139.493306 | -175.204226 | 2500 | 1000 | 1500 | 5663.0231 | 301.7872 | 1272.13108 | 139.493306 | 224.679453 | 64.26% | 4.022% | 29.83% | 1.605% | 0.2879%
| 8 | Warnings |  | 873.684211 | 4510.80546 | 1182.5674 | -1293.86355 | -139.576134 | -175.331332 | -11361.9347 | -3151.78083 | -262.845856 | -2175.94323 | 457.151848 | -1944.32454 | -172.103341 | -216.536223 | 0.643032255 | 0.0401270424 | 0.298982703 | 0.0155331745 | 0.00232477362 | 2500 | 224.927146 | 4510.80546 | 1182.5674 | -1293.86355 | -139.576134 | -175.331332 | 2500 | 1000 | 1500 | 5693.37286 | 302.0061 | 1293.86355 | 139.576134 | 224.927146 | 64.3% | 4.013% | 29.9% | 1.553% | 0.2325%
| 9 | Warnings |  | 884.210526 | 4539.56449 | 1182.5674 | -1315.55967 | -139.640924 | -175.43195 | -11368.8322 | -3151.78088 | -262.84586 | -2175.94323 | 457.151848 | -1944.32454 | -172.103341 | -216.536223 | 0.643336009 | 0.0401038626 | 0.299615865 | 0.0150642755 | 0.00187994698 | 2500 | 225.126511 | 4539.56449 | 1182.5674 | -1315.55967 | -139.640924 | -175.43195 | 2500 | 1000 | 1500 | 5722.13189 | 302.1794 | 1315.55967 | 139.640924 | 225.126511 | 64.33% | 4.01% | 29.96% | 1.506% | 0.188%
| 10 | Warnings |  | 894.736842 | 4567.04081 | 1182.5674 | -1337.2322 | -139.691174 | -175.511192 | -11374.5064 | -3151.78092 | -262.845864 | -2175.94323 | 457.151848 | -1944.32454 | -172.103341 | -216.536223 | 0.643529916 | 0.040135192 | 0.300174087 | 0.0146379195 | 0.00152285292 | 2500 | 225.286811 | 4567.04081 | 1182.5674 | -1337.2322 | -139.691174 | -175.511192 | 2500 | 1000 | 1500 | 5749.60821 | 302.3159 | 1337.2322 | 139.691174 | 225.286811 | 64.35% | 4.014% | 30.02% | 1.464% | 0.1523%
| 11 | Warnings |  | 905.263158 | 4593.48797 | 1182.5674 | -1358.89177 | -139.729768 | -175.573274 | -11379.1933 | -3151.78095 | -262.845867 | -2175.94323 | 457.151848 | -1944.32454 | -172.103341 | -216.536223 | 0.643636865 | 0.0402090796 | 0.300671002 | 0.0142468755 | 0.00123615148 | 2500 | 225.415677 | 4593.48797 | 1182.5674 | -1358.89177 | -139.729768 | -175.573274 | 2500 | 1000 | 1500 | 5776.05537 | 302.4229 | 1358.89177 | 139.729768 | 225.415677 | 64.36% | 4.021% | 30.07% | 1.425% | 0.1236%
| 12 | Warnings |  | 915.789474 | 4619.1125 | 1182.5674 | -1380.54716 | -139.759061 | -175.621633 | -11383.0847 | -3151.78098 | -262.845869 | -2175.94323 | 457.151848 | -1944.32454 | -172.103341 | -216.536223 | 0.643675482 | 0.0403157629 | 0.301117586 | 0.013885359 | 0.00100578859 | 2500 | 225.519326 | 4619.1125 | 1182.5674 | -1380.54716 | -139.759061 | -175.621633 | 2500 | 1000 | 1500 | 5801.6799 | 302.5062 | 1380.54716 | 139.759061 | 225.519326 | 64.37% | 4.032% | 30.11% | 1.389% | 0.1006%
| 13 | Warnings |  | 926.315789 | 4644.08136 | 1182.5674 | -1402.20552 | -139.780954 | -175.659049 | -11386.3359 | -3151.781 | -262.845871 | -2175.94323 | 457.151848 | -1944.32454 | -172.103341 | -216.536223 | 0.643660801 | 0.0404473441 | 0.30152263 | 0.0135487548 | 0.000820452817 | 2500 | 225.602786 | 4644.08136 | 1182.5674 | -1402.20552 | -139.780954 | -175.659049 | 2500 | 1000 | 1500 | 5826.64876 | 302.5706 | 1402.20552 | 139.780954 | 225.602786 | 64.37% | 4.045% | 30.15% | 1.355% | 0.08205%
| 14 | Warnings |  | 936.842105 | 4668.52867 | 1182.5674 | -1423.87264 | -139.796979 | -175.687754 | -11389.0713 | -3151.78102 | -262.845872 | -2175.94323 | 457.151848 | -1944.32454 | -172.103341 | -216.536223 | 0.643604874 | 0.0405974838 | 0.301893159 | 0.0132333826 | 0.000671086488 | 2500 | 225.670093 | 4668.52867 | 1182.5674 | -1423.87264 | -139.796979 | -175.687754 | 2500 | 1000 | 1500 | 5851.09607 | 302.6201 | 1423.87264 | 139.796979 | 225.670093 | 64.36% | 4.06% | 30.19% | 1.323% | 0.06711%
| 15 | Warnings |  | 947.368421 | 4692.5618 | 1182.5674 | -1445.55317 | -139.808357 | -175.709537 | -11391.3908 | -3151.78103 | -262.845873 | -2175.94323 | 457.151848 | -1944.32454 | -172.103341 | -216.536223 | 0.643517315 | 0.0407611262 | 0.302234783 | 0.0129363026 | 0.000550461988 | 2500 | 225.724477 | 4692.5618 | 1182.5674 | -1445.55317 | -139.808357 | -175.709537 | 2500 | 1000 | 1500 | 5875.1292 | 302.6576 | 1445.55317 | 139.808357 | 225.724477 | 64.35% | 4.076% | 30.22% | 1.294% | 0.05505%
| 16 | Warnings |  | 957.894737 | 4716.26647 | 1182.5674 | -1467.25085 | -139.816065 | -175.725821 | -11393.3738 | -3151.78104 | -262.845874 | -2175.94323 | 457.151848 | -1944.32454 | -172.103341 | -216.536223 | 0.643405764 | 0.0409342615 | 0.302551982 | 0.0126551585 | 0.000452824464 | 2500 | 225.768517 | 4716.26647 | 1182.5674 | -1467.25085 | -139.816065 | -175.725821 | 2500 | 1000 | 1500 | 5898.83387 | 302.6856 | 1467.25085 | 139.816065 | 225.768517 | 64.34% | 4.093% | 30.26% | 1.266% | 0.04528%
| 17 | Warnings |  | 968.421053 | 4739.71105 | 1182.5674 | -1488.96865 | -139.820878 | -175.73774 | -11395.0838 | -3151.78105 | -262.845875 | -2175.94323 | 457.151848 | -1944.32454 | -172.103341 | -216.536223 | 0.643276274 | 0.0411137243 | 0.302848345 | 0.0123880521 | 0.000373596665 | 2500 | 225.804266 | 4739.71105 | 1182.5674 | -1488.96865 | -139.820878 | -175.73774 | 2500 | 1000 | 1500 | 5922.27845 | 302.7062 | 1488.96865 | 139.820878 | 225.804266 | 64.33% | 4.111% | 30.28% | 1.239% | 0.03736%
| 18 | Warnings |  | 978.947368 | 4762.95006 | 1182.5674 | -1510.70893 | -139.823414 | -175.746197 | -11396.5715 | -3151.78106 | -262.845876 | -2175.94323 | 457.151848 | -1944.32454 | -172.103341 | -216.536223 | 0.643133628 | 0.0412970276 | 0.303126756 | 0.012133444 | 0.000309138697 | 2500 | 225.833359 | 4762.95006 | 1182.5674 | -1510.70893 | -139.823414 | -175.746197 | 2500 | 1000 | 1500 | 5945.51746 | 302.7207 | 1510.70893 | 139.823414 | 225.833359 | 64.31% | 4.13% | 30.31% | 1.213% | 0.03091%
| 19 | Warnings |  | 989.473684 | 4786.027 | 1182.5674 | -1532.47358 | -139.824162 | -175.75191 | -11397.8773 | -3151.78106 | -262.845876 | -2175.94323 | 457.151848 | -1944.32454 | -172.103341 | -216.536223 | 0.642981597 | 0.0414822261 | 0.303389542 | 0.0118900759 | 0.000256554627 | 2500 | 225.857098 | 4786.027 | 1182.5674 | -1532.47358 | -139.824162 | -175.75191 | 2500 | 1000 | 1500 | 5968.5944 | 302.7306 | 1532.47358 | 139.824162 | 225.857098 | 64.3% | 4.148% | 30.34% | 1.189% | 0.02566%
| 20 | Warnings |  | 1000 | 4808.97662 | 1182.5674 | -1554.26406 | -139.823512 | -175.755447 | -11399.0336 | -3151.78107 | -262.845877 | -2175.94323 | 457.151848 | -1944.32454 | -172.103341 | -216.536223 | 0.642823149 | 0.0416678061 | 0.303638592 | 0.01165691 | 0.000213538006 | 2500 | 225.876521 | 4808.97662 | 1182.5674 | -1554.26406 | -139.823512 | -175.755447 | 2500 | 1000 | 1500 | 5991.54402 | 302.7367 | 1554.26406 | 139.823512 | 225.876521 | 64.28% | 4.167% | 30.36% | 1.166% | 0.02135%
PP
[25 empty] | utilities needed | utilities needed | credits | credits | utilities needed | Mass balance data | [6 empty] | Syngas composition - molar fraction (x_: share)
| Row/Case | Status | Description | Temperature in the gasifier [ºC] | QREQUIRE KW | QREQLPST KW | QSYN210C KW | QSYN135C KW | QSYN40C KW | QCOMBUST KW | QCOM210C KW | QCOM135C KW | QCOM40C KW | QPLACOMB KW | QPLA210C KW | QPLA135C KW | QPLA40C KW | XMOLH2 | XMOLH2O | XMOLCO | XMOLCO2 | XMOLCH4 | MASTOTSG KG/HR | MOLTOTSG KMOL/HR | Q req gasifier (fired heat) [kW] | Q req steam generation (fired heat) [kW] | Q gen steam 200ºC [kW] | Q gen steam 125ºC [kW] | Q req cooling to 40ºC (cooling water) [kW] | syngas mass flow [kg/h] | waste input [kg] | water [kg] | heat gasification (direct heating and steam generation) [kWh] | cooling water kg] | credits - steam at 200ºC generation [kWh] | credits - steam at 125ºC generation [kWh] | syngas mole flow [kmol/h] | x_H2 | x_H2O | x_CO | x_CO2 | x_CH4
| 1 | Warnings |  | 800 | 4268.92579 | 1182.5674 | -1139.75687 | -138.30585 | -173.434285 | -11246.0449 | -3151.42917 | -262.816091 | -2175.24983 | 457.151848 | -1944.32454 | -172.103341 | -216.536223 | 0.634671848 | 0.0433684463 | 0.29060768 | 0.0210679274 | 0.0102838667 | 2500 | 221.377293 | 4268.92579 | 1182.5674 | -1139.75687 | -138.30585 | -173.434285 | 2500 | 1000 | 1500 | 5451.49319 | 298.7385 | 1139.75687 | 138.30585 | 221.377293 | 63.47% | 4.337% | 29.06% | 2.107% | 1.028%
| 2 | Warnings |  | 810.526316 | 4318.83955 | 1182.5674 | -1162.09432 | -138.609503 | -173.885403 | -11272.8661 | -3151.42939 | -262.81611 | -2175.24984 | 457.151848 | -1944.32454 | -172.103341 | -216.536223 | 0.636855674 | 0.0423989322 | 0.292477429 | 0.0199085086 | 0.00835926764 | 2500 | 222.215436 | 4318.83955 | 1182.5674 | -1162.09432 | -138.609503 | -173.885403 | 2500 | 1000 | 1500 | 5501.40695 | 299.5155 | 1162.09432 | 138.609503 | 222.215436 | 63.69% | 4.24% | 29.25% | 1.991% | 0.8359%
| 3 | Warnings |  | 821.052632 | 4363.99818 | 1182.5674 | -1184.27498 | -138.859734 | -174.258095 | -11295.221 | -3151.42958 | -262.816126 | -2175.24984 | 457.151848 | -1944.32454 | -172.103341 | -216.536223 | 0.638610549 | 0.0416441894 | 0.294061165 | 0.0189098164 | 0.00677412716 | 2500 | 222.910529 | 4363.99818 | 1182.5674 | -1184.27498 | -138.859734 | -174.258095 | 2500 | 1000 | 1500 | 5546.56558 | 300.1575 | 1184.27498 | 138.859734 | 222.910529 | 63.86% | 4.164% | 29.41% | 1.891% | 0.6774%
| 4 | Warnings |  | 831.578947 | 4405.06698 | 1182.5674 | -1206.32247 | -139.063889 | -174.563179 | -11313.7328 | -3151.42973 | -262.816139 | -2175.24984 | 457.151848 | -1944.32454 | -172.103341 | -216.536223 | 0.639999176 | 0.041073743 | 0.295403765 | 0.0180458252 | 0.0054773673 | 2500 | 223.482407 | 4405.06698 | 1182.5674 | -1206.32247 | -139.063889 | -174.563179 | 2500 | 1000 | 1500 | 5587.63438 | 300.683 | 1206.32247 | 139.063889 | 223.482407 | 64% | 4.107% | 29.54% | 1.805% | 0.5477%
| 5 | Warnings |  | 842.105263 | 4442.66971 | 1182.5674 | -1228.25981 | -139.228904 | -174.81085 | -11328.9854 | -3151.42986 | -262.81615 | -2175.24985 | 457.151848 | -1944.32454 | -172.103341 | -216.536223 | 0.641079352 | 0.0406590295 | 0.296545018 | 0.0172938463 | 0.00442265465 | 2500 | 223.94971 | 4442.66971 | 1182.5674 | -1228.25981 | -139.228904 | -174.81085 | 2500 | 1000 | 1500 | 5625.23711 | 301.1096 | 1228.25981 | 139.228904 | 223.94971 | 64.11% | 4.066% | 29.65% | 1.729% | 0.4423%
| 6 | Warnings |  | 852.631579 | 4477.37396 | 1182.5674 | -1250.10863 | -139.361129 | -175.010428 | -11341.5089 | -3151.42996 | -262.816158 | -2175.24985 | 457.151848 | -1944.32454 | -172.103341 | -216.536223 | 0.641903106 | 0.0403739736 | 0.297519533 | 0.0166344531 | 0.00356885437 | 2500 | 224.32943 | 4477.37396 | 1182.5674 | -1250.10863 | -139.361129 | -175.010428 | 2500 | 1000 | 1500 | 5659.94136 | 301.4534 | 1250.10863 | 139.361129 | 224.32943 | 64.19% | 4.037% | 29.75% | 1.663% | 0.3569%
| 7 | Warnings |  | 863.157895 | 4509.68261 | 1182.5674 | -1271.88862 | -139.466217 | -175.170198 | -11351.7726 | -3151.43004 | -262.816166 | -2175.24985 | 457.151848 | -1944.32454 | -172.103341 | -216.536223 | 0.642516228 | 0.0401953578 | 0.298356868 | 0.0160512904 | 0.00288019178 | 2500 | 224.636645 | 4509.68261 | 1182.5674 | -1271.88862 | -139.466217 | -175.170198 | 2500 | 1000 | 1500 | 5692.25001 | 301.7286 | 1271.88862 | 139.466217 | 224.636645 | 64.25% | 4.02% | 29.84% | 1.605% | 0.288%
| 8 | Warnings |  | 873.684211 | 4540.0309 | 1182.5674 | -1293.61719 | -139.549082 | -175.297355 | -11360.1822 | -3151.43011 | -262.816171 | -2175.24985 | 457.151848 | -1944.32454 | -172.103341 | -216.536223 | 0.642958189 | 0.0401029735 | 0.299081856 | 0.0155307947 | 0.00232613629 | 2500 | 224.884424 | 4540.0309 | 1182.5674 | -1293.61719 | -139.549082 | -175.297355 | 2500 | 1000 | 1500 | 5722.5983 | 301.9476 | 1293.61719 | 139.549082 | 224.884424 | 64.3% | 4.01% | 29.91% | 1.553% | 0.2326%
| 9 | Warnings |  | 884.210526 | 4568.78802 | 1182.5674 | -1315.30939 | -139.613904 | -175.398017 | -11367.0816 | -3151.43016 | -262.816176 | -2175.24985 | 457.151848 | -1944.32454 | -172.103341 | -216.536223 | 0.643262398 | 0.0400795794 | 0.299715057 | 0.0150618617 | 0.00188106286 | 2500 | 225.08386 | 4568.78802 | 1182.5674 | -1315.30939 | -139.613904 | -175.398017 | 2500 | 1000 | 1500 | 5751.35542 | 302.121 | 1315.30939 | 139.613904 | 225.08386 | 64.33% | 4.008% | 29.97% | 1.506% | 0.1881%
| 10 | Warnings |  | 894.736842 | 4596.26202 | 1182.5674 | -1336.97798 | -139.664181 | -175.477296 | -11372.7574 | -3151.4302 | -262.816179 | -2175.24986 | 457.151848 | -1944.32454 | -172.103341 | -216.536223 | 0.643456695 | 0.0401107163 | 0.300273297 | 0.0146354932 | 0.00152376552 | 2500 | 225.244221 | 4596.26202 | 1182.5674 | -1336.97798 | -139.664181 | -175.477296 | 2500 | 1000 | 1500 | 5778.82942 | 302.2575 | 1336.97798 | 139.664181 | 225.244221 | 64.35% | 4.011% | 30.03% | 1.464% | 0.1524%
| 11 | Warnings |  | 905.263158 | 4622.7065 | 1182.5674 | -1358.63359 | -139.702799 | -175.53941 | -11377.4455 | -3151.43024 | -262.816182 | -2175.24986 | 457.151848 | -1944.32454 | -172.103341 | -216.536223 | 0.643563977 | 0.0401844313 | 0.300770214 | 0.0142444535 | 0.00123689752 | 2500 | 225.373137 | 4622.7065 | 1182.5674 | -1358.63359 | -139.702799 | -175.53941 | 2500 | 1000 | 1500 | 5805.2739 | 302.3645 | 1358.63359 | 139.702799 | 225.373137 | 64.36% | 4.018% | 30.08% | 1.424% | 0.1237%
| 12 | Warnings |  | 915.789474 | 4648.32808 | 1182.5674 | -1380.285 | -139.732111 | -175.587796 | -11381.3379 | -3151.43026 | -262.816184 | -2175.24986 | 457.151848 | -1944.32454 | -172.103341 | -216.536223 | 0.64360288 | 0.04029096 | 0.301216786 | 0.0138829541 | 0.00100639866 | 2500 | 225.476829 | 4648.32808 | 1182.5674 | -1380.285 | -139.732111 | -175.587796 | 2500 | 1000 | 1500 | 5830.89548 | 302.4479 | 1380.285 | 139.732111 | 225.476829 | 64.36% | 4.029% | 30.12% | 1.388% | 0.1006%
| 13 | Warnings |  | 926.315789 | 4673.29372 | 1182.5674 | -1401.93936 | -139.754022 | -175.625234 | -11384.5898 | -3151.43028 | -262.816186 | -2175.24986 | 457.151848 | -1944.32454 | -172.103341 | -216.536223 | 0.643588443 | 0.0404224022 | 0.301621808 | 0.0135463767 | 0.000820952153 | 2500 | 225.560322 | 4673.29372 | 1182.5674 | -1401.93936 | -139.754022 | -175.625234 | 2500 | 1000 | 1500 | 5855.86112 | 302.5124 | 1401.93936 | 139.754022 | 225.560322 | 64.36% | 4.042% | 30.16% | 1.355% | 0.0821%
| 14 | Warnings |  | 936.842105 | 4697.73761 | 1182.5674 | -1423.60247 | -139.770061 | -175.65396 | -11387.3258 | -3151.4303 | -262.816188 | -2175.24986 | 457.151848 | -1944.32454 | -172.103341 | -216.536223 | 0.643532727 | 0.0405724167 | 0.301992308 | 0.0132310384 | 0.000671495762 | 2500 | 225.627657 | 4697.73761 | 1182.5674 | -1423.60247 | -139.770061 | -175.65396 | 2500 | 1000 | 1500 | 5880.30501 | 302.5618 | 1423.60247 | 139.770061 | 225.627657 | 64.35% | 4.057% | 30.2% | 1.323% | 0.06715%
| 15 | Warnings |  | 947.368421 | 4721.76714 | 1182.5674 | -1445.27897 | -139.781453 | -175.675759 | -11389.6457 | -3151.43031 | -262.816189 | -2175.24986 | 457.151848 | -1944.32454 | -172.103341 | -216.536223 | 0.643445351 | 0.0407359459 | 0.302333896 | 0.0129339973 | 0.000550798037 | 2500 | 225.682064 | 4721.76714 | 1182.5674 | -1445.27897 | -139.781453 | -175.675759 | 2500 | 1000 | 1500 | 5904.33454 | 302.5994 | 1445.27897 | 139.781453 | 225.682064 | 64.34% | 4.074% | 30.23% | 1.293% | 0.05508%
| 16 | Warnings |  | 957.894737 | 4745.46808 | 1182.5674 | -1466.9726 | -139.789172 | -175.692056 | -11391.6289 | -3151.43032 | -262.81619 | -2175.24986 | 457.151848 | -1944.32454 | -172.103341 | -216.536223 | 0.64333396 | 0.0409089782 | 0.302651056 | 0.0126528956 | 0.000453100958 | 2500 | 225.726122 | 4745.46808 | 1182.5674 | -1466.9726 | -139.789172 | -175.692056 | 2500 | 1000 | 1500 | 5928.03548 | 302.6275 | 1466.9726 | 139.789172 | 225.726122 | 64.33% | 4.091% | 30.27% | 1.265% | 0.04531%
| 17 | Warnings |  | 968.421053 | 4768.90882 | 1182.5674 | -1488.68634 | -139.793995 | -175.703988 | -11393.3392 | -3151.43033 | -262.81619 | -2175.24986 | 457.151848 | -1944.32454 | -172.103341 | -216.536223 | 0.64320461 | 0.0410883471 | 0.302947377 | 0.012385834 | 0.000373824676 | 2500 | 225.761886 | 4768.90882 | 1182.5674 | -1488.68634 | -139.793995 | -175.703988 | 2500 | 1000 | 1500 | 5951.47622 | 302.648 | 1488.68634 | 139.793995 | 225.761886 | 64.32% | 4.109% | 30.29% | 1.239% | 0.03738%
| 18 | Warnings |  | 978.947368 | 4792.14389 | 1182.5674 | -1510.42256 | -139.796539 | -175.712455 | -11394.827 | -3151.43034 | -262.816191 | -2175.24986 | 457.151848 | -1944.32454 | -172.103341 | -216.536223 | 0.643062087 | 0.0412715642 | 0.303225744 | 0.012131272 | 0.000309327185 | 2500 | 225.790991 | 4792.14389 | 1182.5674 | -1510.42256 | -139.796539 | -175.712455 | 2500 | 1000 | 1500 | 5974.71129 | 302.6626 | 1510.42256 | 139.796539 | 225.790991 | 64.31% | 4.127% | 30.32% | 1.213% | 0.03093%
| 19 | Warnings |  | 989.473684 | 4815.21682 | 1182.5674 | -1532.18313 | -139.797295 | -175.718176 | -11396.1329 | -3151.43035 | -262.816191 | -2175.24986 | 457.151848 | -1944.32454 | -172.103341 | -216.536223 | 0.642910165 | 0.0414566832 | 0.303488485 | 0.0118879506 | 0.000256710839 | 2500 | 225.814741 | 4815.21682 | 1182.5674 | -1532.18313 | -139.797295 | -175.718176 | 2500 | 1000 | 1500 | 5997.78422 | 302.6725 | 1532.18313 | 139.797295 | 225.814741 | 64.29% | 4.146% | 30.35% | 1.189% | 0.02567%
| 20 | Warnings |  | 1000 | 4838.16237 | 1182.5674 | -1553.96953 | -139.796651 | -175.721722 | -11397.2891 | -3151.43035 | -262.816192 | -2175.24986 | 457.151848 | -1944.32454 | -172.103341 | -216.536223 | 0.642751817 | 0.0416421896 | 0.30373749 | 0.0116548315 | 0.000213667809 | 2500 | 225.834172 | 4838.16237 | 1182.5674 | -1553.96953 | -139.796651 | -175.721722 | 2500 | 1000 | 1500 | 6020.72977 | 302.6786 | 1553.96953 | 139.796651 | 225.834172 | 64.28% | 4.164% | 30.37% | 1.165% | 0.02137%
PS
[25 empty] | utilities needed | utilities needed | credits | credits | utilities needed | Mass balance data | [6 empty] | Syngas composition - molar fraction (x_: share)
| Row/Case | Status | Description | Temperature in the gasifier [ºC] | QREQUIRE KW | QREQLPST KW | QSYN210C KW | QSYN135C KW | QSYN40C KW | QCOMBUST KW | QCOM210C KW | QCOM135C KW | QCOM40C KW | QPLACOMB KW | QPLA210C KW | QPLA135C KW | QPLA40C KW | XMOLH2 | XMOLH2O | XMOLCO | XMOLCO2 | XMOLCH4 | MASTOTSG KG/HR | MOLTOTSG KMOL/HR | Q req gasifier (fired heat) [kW] | Q req steam generation (fired heat) [kW] | Q gen steam 200ºC [kW] | Q gen steam 125ºC [kW] | Q req cooling to 40ºC (cooling water) [kW] | syngas mass flow [kg/h] | waste input [kg] | water [kg] | heat gasification (direct heating and steam generation) [kWh] | cooling water kg] | credits - steam at 200ºC generation [kWh] | credits - steam at 125ºC generation [kWh] | syngas mole flow [kmol/h] | x_H2 | x_H2O | x_CO | x_CO2 | x_CH4
| 1 | Warnings |  | 800 | 3794.37539 | 1182.5674 | -997.138941 | -120.470854 | -150.994429 | -10092.6581 | -2924.48499 | -243.608982 | -1726.55997 | 457.151848 | -1944.32454 | -172.103341 | -216.536223 | 0.573453498 | 0.0286235546 | 0.364229077 | 0.0192882666 | 0.0144050544 | 2500 | 192.992637 | 3794.37539 | 1182.5674 | -997.138941 | -120.470854 | -150.994429 | 2500 | 1000 | 1500 | 4976.94279 | 260.0861 | 997.138941 | 120.470854 | 192.992637 | 57.35% | 2.862% | 36.42% | 1.929% | 1.441%
| 2 | Warnings |  | 810.526316 | 3844.28631 | 1182.5674 | -1016.95259 | -120.802342 | -151.48686 | -10121.931 | -2924.48536 | -243.609013 | -1726.55998 | 457.151848 | -1944.32454 | -172.103341 | -216.536223 | 0.57647578 | 0.0274786389 | 0.366218911 | 0.0178480418 | 0.0119781604 | 2500 | 193.907515 | 3844.28631 | 1182.5674 | -1016.95259 | -120.802342 | -151.48686 | 2500 | 1000 | 1500 | 5026.85371 | 260.9343 | 1016.95259 | 120.802342 | 193.907515 | 57.65% | 2.748% | 36.62% | 1.785% | 1.198%
| 3 | Warnings |  | 821.052632 | 3889.72759 | 1182.5674 | -1036.63234 | -121.085487 | -151.90768 | -10146.9882 | -2924.48568 | -243.60904 | -1726.55999 | 457.151848 | -1944.32454 | -172.103341 | -216.536223 | 0.579027141 | 0.0265187583 | 0.367916431 | 0.0166164401 | 0.00992083377 | 2500 | 194.689897 | 3889.72759 | 1182.5674 | -1036.63234 | -121.085487 | -151.90768 | 2500 | 1000 | 1500 | 5072.29499 | 261.6592 | 1036.63234 | 121.085487 | 194.689897 | 57.9% | 2.652% | 36.79% | 1.662% | 0.9921%
| 4 | Warnings |  | 831.578947 | 3931.18765 | 1182.5674 | -1056.19244 | -121.325326 | -152.264432 | -10168.2912 | -2924.48597 | -243.609065 | -1726.55999 | 457.151848 | -1944.32454 | -172.103341 | -216.536223 | 0.581161144 | 0.0257255943 | 0.369362163 | 0.0155632526 | 0.0081875151 | 2500 | 195.35398 | 3931.18765 | 1182.5674 | -1056.19244 | -121.325326 | -152.264432 | 2500 | 1000 | 1500 | 5113.75505 | 262.2737 | 1056.19244 | 121.325326 | 195.35398 | 58.12% | 2.573% | 36.94% | 1.556% | 0.8188%
| 5 | Warnings |  | 842.105263 | 3969.13951 | 1182.5674 | -1075.64758 | -121.526801 | -152.564491 | -10186.2861 | -2924.48622 | -243.609086 | -1726.56 | 457.151848 | -1944.32454 | -172.103341 | -216.536223 | 0.582928546 | 0.0250809988 | 0.370592406 | 0.0146617245 | 0.00673604843 | 2500 | 195.913574 | 3969.13951 | 1182.5674 | -1075.64758 | -121.526801 | -152.564491 | 2500 | 1000 | 1500 | 5151.70691 | 262.7905 | 1075.64758 | 121.526801 | 195.913574 | 58.29% | 2.508% | 37.06% | 1.466% | 0.6736%
| 6 | Warnings |  | 852.631579 | 4004.03384 | 1182.5674 | -1095.01249 | -121.694678 | -152.814946 | -10201.3969 | -2924.48643 | -243.609105 | -1726.56 | 457.151848 | -1944.32454 | -172.103341 | -216.536223 | 0.584377029 | 0.0245672532 | 0.37163947 | 0.0138883174 | 0.00552770087 | 2500 | 196.381888 | 4004.03384 | 1182.5674 | -1095.01249 | -121.694678 | -152.814946 | 2500 | 1000 | 1500 | 5186.60124 | 263.2219 | 1095.01249 | 121.694678 | 196.381888 | 58.44% | 2.457% | 37.16% | 1.389% | 0.5528%
| 7 | Warnings |  | 863.157895 | 4036.2929 | 1182.5674 | -1114.3016 | -121.833464 | -153.02249 | -10214.0203 | -2924.48662 | -243.60912 | -1726.56001 | 457.151848 | -1944.32454 | -172.103341 | -216.536223 | 0.585550883 | 0.0241673439 | 0.372531884 | 0.0132224874 | 0.00452721267 | 2500 | 196.771341 | 4036.2929 | 1182.5674 | -1114.3016 | -121.833464 | -153.02249 | 2500 | 1000 | 1500 | 5218.8603 | 263.5794 | 1114.3016 | 121.833464 | 196.771341 | 58.56% | 2.417% | 37.25% | 1.322% | 0.4527%
| 8 | Warnings |  | 873.684211 | 4066.30529 | 1182.5674 | -1133.52865 | -121.947349 | -153.193323 | -10224.5208 | -2924.48677 | -243.609133 | -1726.56001 | 457.151848 | -1944.32454 | -172.103341 | -216.536223 | 0.586490692 | 0.0238652338 | 0.373294597 | 0.0126464713 | 0.003702852 | 2500 | 197.093398 | 4066.30529 | 1182.5674 | -1133.52865 | -121.947349 | -153.193323 | 2500 | 1000 | 1500 | 5248.87269 | 263.8737 | 1133.52865 | 121.947349 | 197.093398 | 58.65% | 2.387% | 37.33% | 1.265% | 0.3703%
| 9 | Warnings |  | 884.210526 | 4094.42223 | 1182.5674 | -1152.70647 | -122.040143 | -153.333078 | -10233.2272 | -2924.4869 | -243.609144 | -1726.56002 | 457.151848 | -1944.32454 | -172.103341 | -216.536223 | 0.587233077 | 0.0236461012 | 0.373949188 | 0.0121450708 | 0.00302643617 | 2500 | 197.358445 | 4094.42223 | 1182.5674 | -1152.70647 | -122.040143 | -153.333078 | 2500 | 1000 | 1500 | 5276.98963 | 264.1144 | 1152.70647 | 122.040143 | 197.358445 | 58.72% | 2.365% | 37.39% | 1.215% | 0.3026%
| 10 | Warnings |  | 894.736842 | 4120.95542 | 1182.5674 | -1171.84674 | -122.115254 | -153.446783 | -10240.4311 | -2924.48701 | -243.609153 | -1726.56002 | 457.151848 | -1944.32454 | -172.103341 | -216.536223 | 0.587810559 | 0.0234965185 | 0.374514109 | 0.0117054247 | 0.00247328556 | 2500 | 197.575722 | 4120.95542 | 1182.5674 | -1171.84674 | -122.115254 | -153.446783 | 2500 | 1000 | 1500 | 5303.52282 | 264.3102 | 1171.84674 | 122.115254 | 197.575722 | 58.78% | 2.35% | 37.45% | 1.171% | 0.2473%
| 11 | Warnings |  | 905.263158 | 4146.17678 | 1182.5674 | -1190.95986 | -122.175669 | -153.538839 | -10246.3868 | -2924.48709 | -243.609161 | -1726.56002 | 457.151848 | -1944.32454 | -172.103341 | -216.536223 | 0.588251552 | 0.0234045535 | 0.37500495 | 0.0113167684 | 0.00202209264 | 2500 | 197.753304 | 4146.17678 | 1182.5674 | -1190.95986 | -122.175669 | -153.538839 | 2500 | 1000 | 1500 | 5328.74418 | 264.4688 | 1190.95986 | 122.175669 | 197.753304 | 58.83% | 2.34% | 37.5% | 1.132% | 0.2022%
| 12 | Warnings |  | 915.789474 | 4170.31976 | 1182.5674 | -1210.05495 | -122.223964 | -153.613038 | -10251.3121 | -2924.48716 | -243.609167 | -1726.56002 | 457.151848 | -1944.32454 | -172.103341 | -216.536223 | 0.58858051 | 0.0233597918 | 0.375434739 | 0.0109701833 | 0.00165470799 | 2500 | 197.898137 | 4170.31976 | 1182.5674 | -1210.05495 | -122.223964 | -153.613038 | 2500 | 1000 | 1500 | 5352.88716 | 264.5966 | 1210.05495 | 122.223964 | 197.898137 | 58.86% | 2.336% | 37.54% | 1.097% | 0.1655%
| 13 | Warnings |  | 926.315789 | 4193.58199 | 1182.5674 | -1229.13983 | -122.262331 | -153.672602 | -10255.3915 | -2924.48722 | -243.609172 | -1726.56002 | 457.151848 | -1944.32454 | -172.103341 | -216.536223 | 0.588818191 | 0.0233532893 | 0.375814257 | 0.0106583468 | 0.00135586085 | 2500 | 198.016108 | 4193.58199 | 1182.5674 | -1229.13983 | -122.262331 | -153.672602 | 2500 | 1000 | 1500 | 5376.14939 | 264.6992 | 1229.13983 | 122.262331 | 198.016108 | 58.88% | 2.335% | 37.58% | 1.066% | 0.1356%
| 14 | Warnings |  | 936.842105 | 4216.12874 | 1182.5674 | -1248.22112 | -122.292607 | -153.720229 | -10258.779 | -2924.48727 | -243.609176 | -1726.56002 | 457.151848 | -1944.32454 | -172.103341 | -216.536223 | 0.588982001 | 0.0233774724 | 0.37615235 | 0.0103752916 | 0.00111283939 | 2500 | 198.112144 | 4216.12874 | 1182.5674 | -1248.22112 | -122.292607 | -153.720229 | 2500 | 1000 | 1500 | 5398.69614 | 264.7813 | 1248.22112 | 122.292607 | 198.112144 | 58.9% | 2.338% | 37.62% | 1.038% | 0.1113%
| 15 | Warnings |  | 947.368421 | 4238.09688 | 1182.5674 | -1267.30439 | -122.316318 | -153.758162 | -10261.6022 | -2924.48731 | -243.609179 | -1726.56003 | 457.151848 | -1944.32454 | -172.103341 | -216.536223 | 0.589086389 | 0.023426005 | 0.376456229 | 0.010116183 | 0.000915156737 | 2500 | 198.190333 | 4238.09688 | 1182.5674 | -1267.30439 | -122.316318 | -153.758162 | 2500 | 1000 | 1500 | 5420.66428 | 264.8466 | 1267.30439 | 122.316318 | 198.190333 | 58.91% | 2.343% | 37.65% | 1.012% | 0.09152%
| 16 | Warnings |  | 957.894737 | 4259.59881 | 1182.5674 | -1286.39421 | -122.33472 | -153.788241 | -10263.9657 | -2924.48734 | -243.609182 | -1726.56003 | 457.151848 | -1944.32454 | -172.103341 | -216.536223 | 0.589143246 | 0.0234936398 | 0.37673174 | 0.00987711955 | 0.000754224442 | 2500 | 198.254031 | 4259.59881 | 1182.5674 | -1286.39421 | -122.33472 | -153.788241 | 2500 | 1000 | 1500 | 5442.16621 | 264.8984 | 1286.39421 | 122.33472 | 198.254031 | 58.91% | 2.349% | 37.67% | 0.9877% | 0.07542%
| 17 | Warnings |  | 968.421053 | 4280.72628 | 1182.5674 | -1305.49437 | -122.348841 | -153.811975 | -10265.9552 | -2924.48736 | -243.609184 | -1726.56003 | 457.151848 | -1944.32454 | -172.103341 | -216.536223 | 0.589162292 | 0.0235760675 | 0.376983607 | 0.0096549606 | 0.000623048722 | 2500 | 198.305982 | 4280.72628 | 1182.5674 | -1305.49437 | -122.348841 | -153.811975 | 2500 | 1000 | 1500 | 5463.29368 | 264.9393 | 1305.49437 | 122.348841 | 198.305982 | 58.92% | 2.358% | 37.7% | 0.9655% | 0.0623%
| 18 | Warnings |  | 978.947368 | 4301.55383 | 1182.5674 | -1324.60793 | -122.359515 | -153.830586 | -10267.6398 | -2924.48738 | -243.609185 | -1726.56003 | 457.151848 | -1944.32454 | -172.103341 | -216.536223 | 0.589151426 | 0.0236697741 | 0.377215642 | 0.00944717931 | 0.000515958517 | 2500 | 198.348414 | 4301.55383 | 1182.5674 | -1324.60793 | -122.359515 | -153.830586 | 2500 | 1000 | 1500 | 5484.12123 | 264.9713 | 1324.60793 | 122.359515 | 198.348414 | 58.92% | 2.367% | 37.72% | 0.9447% | 0.0516%
| 19 | Warnings |  | 989.473684 | 4322.14182 | 1182.5674 | -1343.73739 | -122.36742 | -153.845068 | -10269.076 | -2924.4874 | -243.609187 | -1726.56003 | 457.151848 | -1944.32454 | -172.103341 | -216.536223 | 0.589117046 | 0.0237719102 | 0.377430917 | 0.00925174119 | 0.000428369051 | 2500 | 198.383133 | 4322.14182 | 1182.5674 | -1343.73739 | -122.36742 | -153.845068 | 2500 | 1000 | 1500 | 5504.70922 | 264.9963 | 1343.73739 | 122.36742 | 198.383133 | 58.91% | 2.377% | 37.74% | 0.9252% | 0.04284%
| 20 | Warnings |  | 1000 | 4342.53903 | 1182.5674 | -1362.88475 | -122.373101 | -153.856223 | -10270.309 | -2924.48741 | -243.609188 | -1726.56003 | 457.151848 | -1944.32454 | -172.103341 | -216.536223 | 0.589064313 | 0.0238801768 | 0.377631912 | 0.00906700435 | 0.000356580802 | 2500 | 198.411598 | 4342.53903 | 1182.5674 | -1362.88475 | -122.373101 | -153.856223 | 2500 | 1000 | 1500 | 5525.10643 | 265.0155 | 1362.88475 | 122.373101 | 198.411598 | 58.91% | 2.388% | 37.76% | 0.9067% | 0.03566%
PET
[25 empty] | utilities needed | utilities needed | credits | credits | utilities needed | Mass balance data | [6 empty] | Syngas composition - molar fraction (x_: share)
| Row/Case | Status | Description | Temperature in the gasifier [ºC] | QREQUIRE KW | QREQLPST KW | QSYN210C KW | QSYN135C KW | QSYN40C KW | QCOMBUST KW | QCOM210C KW | QCOM135C KW | QCOM40C KW | QPLACOMB KW | QPLA210C KW | QPLA135C KW | QPLA40C KW | XMOLH2 | XMOLH2O | XMOLCO | XMOLCO2 | XMOLCH4 | MASTOTSG KG/HR | MOLTOTSG KMOL/HR | Q req gasifier (fired heat) [kW] | Q req steam generation (fired heat) [kW] | Q gen steam 200ºC [kW] | Q gen steam 125ºC [kW] | Q req cooling to 40ºC (cooling water) [kW] | syngas mass flow [kg/h] | waste input [kg] | water [kg] | heat gasification (direct heating and steam generation) [kWh] | cooling water kg] | credits - steam at 200ºC generation [kWh] | credits - steam at 125ºC generation [kWh] | syngas mole flow [kmol/h] | x_H2 | x_H2O | x_CO | x_CO2 | x_CH4
| 1 | OK |  | 800 | 1626.66354 | 1172.8345 | -881.272533 | -104.276904 | -475.186325 | -4686.23993 | -2241.54603 | -188.052831 | -1104.10367 | 457.151848 | -1944.32454 | -172.103341 | -216.536223 | 0.446121799 | 0.220662627 | 0.218197321 | 0.114491073 | 0.000527177559 | 2500.01154 | 155.923205 | 1626.66354 | 1172.8345 | -881.272533 | -104.276904 | -475.186325 | 2500.01154 | 1000 | 1500 | 2799.49804 | 818.5028 | 881.272533 | 104.276904 | 155.923205 | 44.61% | 22.07% | 21.82% | 11.45% | 0.05272%
| 2 | OK |  | 810.526316 | 1647.28971 | 1172.73029 | -897.54948 | -104.244341 | -478.865839 | -4693.63195 | -2239.02397 | -187.842831 | -1100.14605 | 457.151848 | -1944.32454 | -172.103341 | -216.536223 | 0.444496822 | 0.222366961 | 0.220140383 | 0.112587851 | 0.000407982172 | 2500.0115 | 155.960345 | 1647.28971 | 1172.73029 | -897.54948 | -104.244341 | -478.865839 | 2500.0115 | 1000 | 1500 | 2820.02 | 824.8407 | 897.54948 | 104.244341 | 155.960345 | 44.45% | 22.24% | 22.01% | 11.26% | 0.0408%
| 3 | OK |  | 821.052632 | 1667.57108 | 1172.6276 | -913.842341 | -104.209635 | -482.487214 | -4700.62536 | -2236.53892 | -187.635913 | -1096.24651 | 457.151848 | -1944.32454 | -172.103341 | -216.536223 | 0.442869961 | 0.224054325 | 0.222009756 | 0.110748851 | 0.000317106202 | 2500.01145 | 155.988672 | 1667.57108 | 1172.6276 | -913.842341 | -104.209635 | -482.487214 | 2500.01145 | 1000 | 1500 | 2840.19868 | 831.0785 | 913.842341 | 104.209635 | 155.988672 | 44.29% | 22.41% | 22.2% | 11.07% | 0.03171%
| 4 | OK |  | 831.578947 | 1687.5818 | 1172.5267 | -930.154451 | -104.173583 | -486.042683 | -4707.28176 | -2234.09699 | -187.432587 | -1092.41462 | 457.151848 | -1944.32454 | -172.103341 | -216.536223 | 0.441252148 | 0.225718452 | 0.223813203 | 0.108968652 | 0.000247544889 | 2500.01141 | 156.010362 | 1687.5818 | 1172.5267 | -930.154451 | -104.173583 | -486.042683 | 2500.01141 | 1000 | 1500 | 2860.1085 | 837.2027 | 930.154451 | 104.173583 | 156.010362 | 44.13% | 22.57% | 22.38% | 10.9% | 0.02475%
| 5 | OK |  | 842.105263 | 1707.37776 | 1172.42774 | -946.488364 | -104.13677 | -489.527103 | -4713.64815 | -2231.70228 | -187.233191 | -1088.65682 | 457.151848 | -1944.32454 | -172.103341 | -216.536223 | 0.439651234 | 0.227354962 | 0.225556795 | 0.107242928 | 0.000194079991 | 2500.01136 | 156.027036 | 1707.37776 | 1172.42774 | -946.488364 | -104.13677 | -489.527103 | 2500.01136 | 1000 | 1500 | 2879.8055 | 843.2046 | 946.488364 | 104.13677 | 156.027036 | 43.97% | 22.74% | 22.56% | 10.72% | 0.01941%
| 6 | OK |  | 852.631579 | 1727.00134 | 1172.33085 | -962.846058 | -104.099629 | -492.937267 | -4719.76078 | -2229.35741 | -187.037948 | -1084.97723 | 457.151848 | -1944.32454 | -172.103341 | -216.536223 | 0.4380728 | 0.228960872 | 0.22724535 | 0.105568161 | 0.000152815274 | 2500.01132 | 156.039909 | 1727.00134 | 1172.33085 | -962.846058 | -104.099629 | -492.937267 | 2500.01132 | 1000 | 1500 | 2899.33219 | 849.0785 | 962.846058 | 104.099629 | 156.039909 | 43.81% | 22.9% | 22.72% | 10.56% | 0.01528%
| 7 | OK |  | 863.157895 | 1746.48482 | 1172.23608 | -979.22905 | -104.062474 | -496.271368 | -4725.64774 | -2227.06395 | -186.846984 | -1081.3783 | 457.151848 | -1944.32454 | -172.103341 | -216.536223 | 0.436520745 | 0.230534224 | 0.228882757 | 0.103941441 | 0.00012083325 | 2500.01127 | 156.049886 | 1746.48482 | 1172.23608 | -979.22905 | -104.062474 | -496.271368 | 2500.01127 | 1000 | 1500 | 2918.7209 | 854.8215 | 979.22905 | 104.062474 | 156.049886 | 43.65% | 23.05% | 22.89% | 10.39% | 0.01208%
| 8 | OK |  | 873.684211 | 1765.85299 | 1172.14347 | -995.638526 | -104.025536 | -499.528641 | -4731.33116 | -2224.82265 | -186.660364 | -1077.86122 | 457.151848 | -1944.32454 | -172.103341 | -216.536223 | 0.434997726 | 0.232073818 | 0.230472204 | 0.102360309 | 9.59421465e-05 | 2500.01122 | 156.057652 | 1765.85299 | 1172.14347 | -995.638526 | -104.025536 | -499.528641 | 2500.01122 | 1000 | 1500 | 2937.99646 | 860.4321 | 995.638526 | 104.025536 | 156.057652 | 43.5% | 23.21% | 23.05% | 10.24% | 0.009594%
| 9 | OK |  | 884.210526 | 1785.12506 | 1172.05302 | -1012.07541 | -103.98898 | -502.709068 | -4736.82866 | -2222.6337 | -186.478104 | -1074.42629 | 457.151848 | -1944.32454 | -172.103341 | -216.536223 | 0.433505485 | 0.233579014 | 0.232016361 | 0.10082265 | 7.64895392e-05 | 2500.01117 | 156.063722 | 1785.12506 | 1172.05302 | -1012.07541 | -103.98898 | -502.709068 | 2500.01117 | 1000 | 1500 | 2957.17808 | 865.9104 | 1012.07541 | 103.98898 | 156.063722 | 43.35% | 23.36% | 23.2% | 10.08% | 0.007649%
| 10 | OK |  | 894.736842 | 1804.31601 | 1171.96472 | -1028.54043 | -103.952927 | -505.81318 | -4742.15447 | -2220.49688 | -186.300184 | -1071.07315 | 457.151848 | -1944.32454 | -172.103341 | -216.536223 | 0.432045086 | 0.23504958 | 0.233517498 | 0.0993266101 | 6.12249734e-05 | 2500.01112 | 156.068485 | 1804.31601 | 1171.96472 | -1028.54043 | -103.952927 | -505.81318 | 2500.01112 | 1000 | 1500 | 2976.28073 | 871.2572 | 1028.54043 | 103.952927 | 156.068485 | 43.2% | 23.5% | 23.35% | 9.933% | 0.006122%
| 11 | OK |  | 905.263158 | 1823.43768 | 1171.87855 | -1045.03414 | -103.917462 | -508.841898 | -4747.32028 | -2218.41165 | -186.12656 | -1067.80096 | 457.151848 | -1944.32454 | -172.103341 | -216.536223 | 0.430617095 | 0.236485583 | 0.234977589 | 0.0978705349 | 4.9198543e-05 | 2500.01107 | 156.072237 | 1823.43768 | 1171.87855 | -1045.03414 | -103.917462 | -508.841898 | 2500.01107 | 1000 | 1500 | 2995.31623 | 876.4741 | 1045.03414 | 103.917462 | 156.072237 | 43.06% | 23.65% | 23.5% | 9.787% | 0.00492%
| 12 | OK |  | 915.789474 | 1842.49955 | 1171.79449 | -1061.55699 | -103.882642 | -511.796426 | -4752.33583 | -2216.37726 | -185.95717 | -1064.60855 | 457.151848 | -1944.32454 | -172.103341 | -216.536223 | 0.429221704 | 0.237887311 | 0.23639837 | 0.0964529285 | 3.96858353e-05 | 2500.01102 | 156.075205 | 1842.49955 | 1171.79449 | -1061.55699 | -103.882642 | -511.796426 | 2500.01102 | 1000 | 1500 | 3014.29404 | 881.5632 | 1061.55699 | 103.882642 | 156.075205 | 42.92% | 23.79% | 23.64% | 9.645% | 0.003969%
| 13 | OK |  | 926.315789 | 1861.50924 | 1171.71249 | -1078.10934 | -103.848506 | -514.678164 | -4757.20938 | -2214.3928 | -185.791937 | -1061.49449 | 457.151848 | -1944.32454 | -172.103341 | -216.536223 | 0.427858838 | 0.239255212 | 0.237781399 | 0.0950724193 | 3.21322342e-05 | 2500.01096 | 156.077562 | 1861.50924 | 1171.71249 | -1078.10934 | -103.848506 | -514.678164 | 2500.01096 | 1000 | 1500 | 3033.22173 | 886.527 | 1078.10934 | 103.848506 | 156.077562 | 42.79% | 23.93% | 23.78% | 9.507% | 0.003213%
| 14 | OK |  | 936.842105 | 1880.47301 | 1171.63251 | -1094.69144 | -103.815079 | -517.488648 | -4761.94803 | -2212.45727 | -185.630779 | -1058.4572 | 457.151848 | -1944.32454 | -172.103341 | -216.536223 | 0.426528219 | 0.240589844 | 0.23912809 | 0.0937277355 | 2.61114578e-05 | 2500.01091 | 156.07944 | 1880.47301 | 1171.63251 | -1094.69144 | -103.815079 | -517.488648 | 2500.01091 | 1000 | 1500 | 3052.10552 | 891.368 | 1094.69144 | 103.815079 | 156.07944 | 42.65% | 24.06% | 23.91% | 9.373% | 0.002611%
| 15 | OK |  | 947.368421 | 1899.39606 | 1171.55451 | -1111.3035 | -103.782375 | -520.229502 | -4766.55801 | -2210.56957 | -185.473603 | -1055.49497 | 457.151848 | -1944.32454 | -172.103341 | -216.536223 | 0.425229427 | 0.241891849 | 0.240439742 | 0.0924176879 | 2.12945878e-05 | 2500.01085 | 156.080942 | 1899.39606 | 1171.55451 | -1111.3035 | -103.782375 | -520.229502 | 2500.01085 | 1000 | 1500 | 3070.95057 | 896.0891 | 1111.3035 | 103.782375 | 156.080942 | 42.52% | 24.19% | 24.04% | 9.242% | 0.002129%
| 16 | OK |  | 957.894737 | 1918.28273 | 1171.47843 | -1127.94569 | -103.750398 | -522.902406 | -4771.04483 | -2208.72858 | -185.320318 | -1052.60604 | 457.151848 | -1944.32454 | -172.103341 | -216.536223 | 0.423961934 | 0.243161922 | 0.241717561 | 0.0911411557 | 1.74268548e-05 | 2500.0108 | 156.082148 | 1918.28273 | 1171.47843 | -1127.94569 | -103.750398 | -522.902406 | 2500.0108 | 1000 | 1500 | 3089.76116 | 900.6931 | 1127.94569 | 103.750398 | 156.082148 | 42.4% | 24.32% | 24.17% | 9.114% | 0.001743%
| 17 | OK |  | 968.421053 | 1937.13675 | 1171.40424 | -1144.6181 | -103.719149 | -525.509068 | -4775.41345 | -2206.93315 | -185.170825 | -1049.78858 | 457.151848 | -1944.32454 | -172.103341 | -216.536223 | 0.422725142 | 0.244400795 | 0.242962677 | 0.0898970764 | 1.43101731e-05 | 2500.01074 | 156.08312 | 1937.13675 | 1171.40424 | -1144.6181 | -103.719149 | -525.509068 | 2500.01074 | 1000 | 1500 | 3108.54099 | 905.1831 | 1144.6181 | 103.719149 | 156.08312 | 42.27% | 24.44% | 24.3% | 8.99% | 0.001431%
| 18 | OK |  | 978.947368 | 1955.96132 | 1171.33189 | -1161.32081 | -103.68862 | -528.051206 | -4779.66839 | -2205.1821 | -185.025028 | -1047.04078 | 457.151848 | -1944.32454 | -172.103341 | -216.536223 | 0.421518398 | 0.245609222 | 0.244176152 | 0.088684438 | 1.17899535e-05 | 2500.01068 | 156.083905 | 1955.96132 | 1171.33189 | -1161.32081 | -103.68862 | -528.051206 | 2500.01068 | 1000 | 1500 | 3127.29321 | 909.5619 | 1161.32081 | 103.68862 | 156.083905 | 42.15% | 24.56% | 24.42% | 8.868% | 0.001179%
| 19 | OK |  | 989.473684 | 1974.75923 | 1171.26132 | -1178.05387 | -103.658805 | -530.530535 | -4783.81378 | -2203.47427 | -184.88283 | -1044.36079 | 457.151848 | -1944.32454 | -172.103341 | -216.536223 | 0.420341018 | 0.246787969 | 0.245358995 | 0.0875022733 | 9.74510873e-06 | 2500.01062 | 156.084542 | 1974.75923 | 1171.26132 | -1178.05387 | -103.658805 | -530.530535 | 2500.01062 | 1000 | 1500 | 3146.02055 | 913.8325 | 1178.05387 | 103.658805 | 156.084542 | 42.03% | 24.68% | 24.54% | 8.75% | 0.0009745%
| 20 | OK |  | 1000 | 1993.53295 | 1171.19248 | -1194.8173 | -103.629692 | -532.948754 | -4787.85347 | -2201.8085 | -184.744134 | -1041.7468 | 457.151848 | -1944.32454 | -172.103341 | -216.536223 | 0.419192297 | 0.247937804 | 0.246512164 | 0.0863496545 | 8.08045099e-06 | 2500.01056 | 156.085061 | 1993.53295 | 1171.19248 | -1194.8173 | -103.629692 | -532.948754 | 2500.01056 | 1000 | 1500 | 3164.72543 | 917.9979 | 1194.8173 | 103.629692 | 156.085061 | 41.92% | 24.79% | 24.65% | 8.635% | 0.000808%

## S2.1.3 Gas_imp
numbers given | 1 tonne plastic | [6 empty] | fossil | [23 empty] | renewable
resulting in | 2.5 tonnes syngas | [6 empty] | energy demand [kWh] | [11 empty] | impact [kg CO2-eq / kg plastic input] | [11 empty] | energy demand [kWh] | [11 empty] | impact [kg CO2-eq / kg plastic input]
[8 empty] | considering reactor heat transfer losses | [5 empty] | considering reactor heat transfer losses - energy demand reduction by catalyst | [5 empty] | considering reactor heat transfer losses | [5 empty] | considering reactor heat transfer losses - energy demand reduction by catalyst | [5 empty] | considering reactor heat transfer losses | [5 empty] | considering reactor heat transfer losses - energy demand reduction by catalyst | [5 empty] | considering reactor heat transfer losses | [5 empty] | considering reactor heat transfer losses - energy demand reduction by catalyst
[8 empty] | high eff |  | intermediate eff |  | low eff |  | high eff |  | intermediate eff |  | low eff |  | high eff |  | intermediate eff |  | low eff |  | high eff |  | intermediate eff |  | low eff |  | high eff |  | intermediate eff |  | low eff |  | high eff |  | intermediate eff |  | low eff |  | high eff |  | intermediate eff |  | low eff |  | high eff |  | intermediate eff |  | low eff
plastic type | temperature [°C] | heat required [kWh] | cooling water [kg] | heat recovery T req min = 200°C [kWh] | heat recovery T req min = 100°C [kWh] | net heat req 200°C [kWh] | net heat req 100°C [kWh] | steam use down to 200°C | steam use down to 100°C | steam use down to 200°C | steam use down to 100°C | steam use down to 200°C | steam use down to 100°C | steam use down to 200°C | steam use down to 100°C | steam use down to 200°C | steam use down to 100°C | steam use down to 200°C | steam use down to 100°C | steam use down to 200°C | steam use down to 100°C | steam use down to 200°C | steam use down to 100°C | steam use down to 200°C | steam use down to 100°C | steam use down to 200°C | steam use down to 100°C | steam use down to 200°C | steam use down to 100°C | steam use down to 200°C | steam use down to 100°C | steam use down to 200°C | steam use down to 100°C | steam use down to 200°C | steam use down to 100°C | steam use down to 200°C | steam use down to 100°C | steam use down to 200°C | steam use down to 100°C | steam use down to 200°C | steam use down to 100°C | steam use down to 200°C | steam use down to 100°C | steam use down to 200°C | steam use down to 100°C | steam use down to 200°C | steam use down to 100°C | steam use down to 200°C | steam use down to 100°C | steam use down to 200°C | steam use down to 100°C | steam use down to 200°C | steam use down to 100°C | steam use down to 200°C | steam use down to 100°C
PE | 800 | 5422.26605 | 298.7978 | 1139.9762 | 1278.30943 | 4282.28985 | 4143.95662 | 4282.28985 | 4143.95662 | 4746.477 | 4593.149 | 5323.532 | 5151.563 | 4068.175 | 3936.758789 | 4509.153 | 4363.491 | 5057.355 | 4893.984 | 1.163284 | 1.125706 | 1.28938 | 1.247729 | 1.446137 | 1.399422 | 1.257062 | 1.221363 | 1.376854 | 1.337285 | 1.525773 | 1.481393 | 4758.1 | 4604.396 | 6117.557 | 5919.938 | 8564.5797 | 8287.91324 | 4520.195 | 4374.176 | 5811.679 | 5623.941 | 8136.350715 | 7873.517578 | 0.2900825 | 0.2807118 | 0.3729632 | 0.3609152 | 0.5221485 | 0.5052813 | 0.427521 | 0.4186188 | 0.5062576 | 0.494812 | 0.6479837 | 0.6319598
PE | 900 | 5776.05537 | 302.4229 | 1358.89177 | 1498.621538 | 4417.1636 | 4277.433832 | 4417.1636 | 4277.433832 | 4895.971 | 4741.095 | 5491.2 | 5317.494798 | 4196.30542 | 4063.562 | 4651.172 | 4504.04 | 5216.64 | 5051.62 | 1.199922 | 1.161965 | 1.32999 | 1.287918 | 1.491684 | 1.444497 | 1.291869 | 1.255809 | 1.415433 | 1.375465 | 1.569043 | 1.524215 | 4907.96 | 4752.704 | 6310.234 | 6110.61976 | 8834.3272 | 8554.867664 | 4662.562 | 4515.069 | 5994.722 | 5805.088772 | 8392.61084 | 8127.124 | 0.2992189 | 0.2897536 | 0.38471 | 0.3725403 | 0.5385939 | 0.5215564 | 0.4362005 | 0.4272085 | 0.517417 | 0.5058559 | 0.6636068 | 0.6474212
PE | 1000 | 5991.54402 | 302.7367 | 1554.26406 | 1694.087572 | 4437.27996 | 4297.456448 | 4437.27996 | 4297.456448 | 4918.268 | 4763.288 | 5516.208 | 5342.386 | 4215.415962 | 4082.584 | 4672.354 | 4525.123 | 5240.397 | 5075.267 | 1.205387 | 1.167404 | 1.336047 | 1.293947 | 1.498478 | 1.451259 | 1.29706 | 1.260976 | 1.421187 | 1.381192 | 1.575496 | 1.530639 | 4930.311 | 4774.952 | 6338.971 | 6139.223 | 8874.55992 | 8594.912896 | 4683.796 | 4536.204 | 6022.023 | 5832.262 | 8430.831924 | 8165.167 | 0.3005815 | 0.2911099 | 0.386462 | 0.3742841 | 0.5410468 | 0.5239978 | 0.437495 | 0.428497 | 0.5190815 | 0.5075125 | 0.665937 | 0.6497405
PET | 800 | 2799.49804 | 818.5028 | 881.272533 | 985.549437 | 1918.225507 | 1813.948603 | 1918.225507 | 1813.948603 | 2126.155 | 2010.575 | 2384.643 | 2255.011 | 1822.314 | 1723.251 | 2019.848 | 1910.046 | 2265.411 | 2142.261 | 0.5210859 | 0.4927591 | 0.57757 | 0.5461727 | 0.6477883 | 0.6125738 | 0.6469742 | 0.6200637 | 0.7006341 | 0.6708066 | 0.7673415 | 0.7338877 | 2131.362 | 2015.498 | 2740.322 | 2591.355 | 3836.451014 | 3627.897206 | 2024.794 | 1914.724 | 2603.306 | 2461.787 | 3644.628 | 3446.502 | 0.1299407 | 0.122877 | 0.1670666 | 0.1579847 | 0.2338932 | 0.2211785 | 0.2753862 | 0.2686757 | 0.3106558 | 0.302028 | 0.3741411 | 0.3620622
PET | 900 | 2995.31623 | 876.4741 | 1045.03414 | 1148.951602 | 1950.28209 | 1846.364628 | 1950.28209 | 1846.364628 | 2161.687 | 2046.505 | 2424.495 | 2295.309 | 1852.768 | 1754.046 | 2053.602 | 1944.18 | 2303.27 | 2180.544 | 0.5297941 | 0.5015649 | 0.5872221 | 0.555933 | 0.6586139 | 0.6235208 | 0.655247 | 0.6284292 | 0.7098036 | 0.6800789 | 0.7776258 | 0.7442873 | 2166.9801 | 2051.516 | 2786.117 | 2637.664 | 3900.56418 | 3692.729256 | 2058.631095 | 1948.94 | 2646.811 | 2505.781 | 3705.535971 | 3508.093 | 0.1321122 | 0.1250728 | 0.1698585 | 0.1608079 | 0.237802 | 0.2251311 | 0.2774492 | 0.2707618 | 0.3133082 | 0.3047101 | 0.3778544 | 0.3658171
PET | 1000 | 3164.72543 | 917.9979 | 1194.8173 | 1298.446992 | 1969.90813 | 1866.278438 | 1969.90813 | 1866.278438 | 2183.44 | 2068.577 | 2448.893 | 2320.065 | 1871.413 | 1772.965 | 2074.268 | 1965.148 | 2326.448 | 2204.062 | 0.5351255 | 0.5069745 | 0.5931315 | 0.561929 | 0.6652416 | 0.6302457 | 0.6603118 | 0.6335683 | 0.7154175 | 0.6857751 | 0.7839221 | 0.750676 | 2188.787 | 2073.643 | 2814.154 | 2666.112 | 3939.81626 | 3732.556876 | 2079.347 | 1969.961 | 2673.447 | 2532.806 | 3742.825447 | 3545.929 | 0.1334417 | 0.1264218 | 0.1715679 | 0.1625423 | 0.240195 | 0.2275592 | 0.2787122 | 0.2720433 | 0.314932 | 0.3063578 | 0.3801278 | 0.3681238
PP | 800 | 5451.49319 | 298.7385 | 1139.75687 | 1278.06272 | 4311.73632 | 4173.43047 | 4311.73632 | 4173.43047 | 4779.115 | 4625.818 | 5360.138 | 5188.203 | 4096.149504 | 3964.759 | 4540.16 | 4394.527 | 5092.131 | 4928.793 | 1.171283 | 1.133712 | 1.298247 | 1.256603 | 1.456081 | 1.409375 | 1.264661 | 1.228969 | 1.385277 | 1.345716 | 1.53522 | 1.490849 | 4790.818 | 4637.145 | 6159.623 | 5962.044 | 8623.47264 | 8346.86094 | 4551.277 | 4405.288 | 5851.642 | 5663.941 | 8192.299008 | 7929.517893 | 0.2920772 | 0.2827084 | 0.3755278 | 0.3634822 | 0.525739 | 0.5088751 | 0.4294159 | 0.4205155 | 0.508694 | 0.4972507 | 0.6513946 | 0.6353739
PP | 900 | 5805.2739 | 302.3645 | 1358.63359 | 1498.336389 | 4446.64031 | 4306.937511 | 4446.64031 | 4306.937511 | 4928.643 | 4773.796 | 5527.844 | 5354.172 | 4224.308 | 4091.591 | 4682.21 | 4535.107 | 5251.452 | 5086.464 | 1.20793 | 1.169979 | 1.338866 | 1.296802 | 1.501639 | 1.454461 | 1.299476 | 1.263423 | 1.423865 | 1.383904 | 1.578499 | 1.53368 | 4940.711 | 4785.486 | 6352.3433 | 6152.768 | 8893.28062 | 8613.875022 | 4693.676 | 4546.212 | 6034.726135 | 5845.129 | 8448.616589 | 8183.181 | 0.3012156 | 0.2917521 | 0.3872772 | 0.3751099 | 0.5421881 | 0.5251538 | 0.4380974 | 0.4291071 | 0.5198559 | 0.508297 | 0.6670213 | 0.6508387
PP | 1000 | 6020.72977 | 302.6786 | 1553.96953 | 1693.766181 | 4466.76024 | 4326.963589 | 4466.76024 | 4326.963589 | 4950.943 | 4795.993 | 5552.856 | 5379.068 | 4243.422228 | 4110.615 | 4703.396 | 4556.194 | 5275.213 | 5110.114 | 1.213395 | 1.17542 | 1.344924 | 1.302831 | 1.508433 | 1.461224 | 1.304668 | 1.268591 | 1.42962 | 1.389632 | 1.584954 | 1.540105 | 4963.067 | 4807.737 | 6381.086 | 6181.377 | 8933.52048 | 8653.927178 | 4714.914 | 4567.35 | 6062.032 | 5872.308 | 8486.844456 | 8221.231 | 0.3025785 | 0.2931087 | 0.3890295 | 0.3768541 | 0.5446414 | 0.5275957 | 0.4393922 | 0.4303958 | 0.5215206 | 0.5099539 | 0.6693519 | 0.6531585
PS | 800 | 4976.94279 | 260.0861 | 997.138941 | 1117.609795 | 3979.803849 | 3859.332995 | 3979.803849 | 3859.332995 | 4411.202 | 4277.673 | 4947.496 | 4797.732 | 3780.814 | 3666.366 | 4190.642 | 4063.789 | 4700.121 | 4557.846 | 1.081114 | 1.048388 | 1.198303 | 1.16203 | 1.343987 | 1.303304 | 1.179001 | 1.147911 | 1.29033 | 1.255871 | 1.42873 | 1.390081 | 4422.004 | 4288.148 | 5685.43407 | 5513.33285 | 7959.607698 | 7718.66599 | 4200.904 | 4073.74 | 5401.162 | 5237.666 | 7561.627 | 7332.733 | 0.2695921 | 0.2614314 | 0.3466184 | 0.3361261 | 0.4852658 | 0.4705765 | 0.4080551 | 0.4003024 | 0.4812301 | 0.4712623 | 0.6129451 | 0.5989903
PS | 900 | 5328.74418 | 264.4688 | 1190.95986 | 1313.135529 | 4137.78432 | 4015.608651 | 4137.78432 | 4015.608651 | 4586.308 | 4450.888 | 5143.889 | 4992.007 | 3930.895104 | 3814.828 | 4356.992 | 4228.344 | 4886.695 | 4742.406 | 1.124029 | 1.09084 | 1.24587 | 1.209084 | 1.397337 | 1.356078 | 1.21977 | 1.188241 | 1.335519 | 1.300572 | 1.479413 | 1.440217 | 4597.538 | 4461.78739 | 5911.12 | 5736.584 | 8275.56864 | 8031.217302 | 4367.661 | 4238.698 | 5615.564 | 5449.755 | 7861.790208 | 7629.656 | 0.2802937 | 0.2720175 | 0.3603776 | 0.3497368 | 0.5045286 | 0.4896315 | 0.4182216 | 0.4103592 | 0.4943013 | 0.4841925 | 0.6312448 | 0.6170925
PS | 1000 | 5525.10643 | 265.0155 | 1362.88475 | 1485.257851 | 4162.22168 | 4039.848579 | 4162.22168 | 4039.848579 | 4613.394 | 4477.756 | 5174.269 | 5022.141 | 3954.110596 | 3837.856 | 4382.724 | 4253.868 | 4915.555 | 4771.034 | 1.130667 | 1.097425 | 1.253228 | 1.216382 | 1.40559 | 1.364264 | 1.226077 | 1.194496 | 1.342509 | 1.307506 | 1.487253 | 1.447994 | 4624.691 | 4488.721 | 5946.031 | 5771.212 | 8324.44336 | 8079.697158 | 4393.456 | 4264.285 | 5648.729 | 5482.652 | 7908.221192 | 7675.712 | 0.2819491 | 0.2736595 | 0.362506 | 0.351848 | 0.5075083 | 0.4925871 | 0.4197942 | 0.4119191 | 0.4963232 | 0.4861981 | 0.6340755 | 0.6199004
| fossil |  |  | renewable
| best case | intermediate case | worst case | best case | intermediate case | worst case
reactor heat-transfer efficiency | 90.75% | 81.88% | 73% | 90% | 70% | 50%
energy demand lowered by catalyst by | 5% | 5% | 0% | 5% | 5% | 0%
shredding of input material | 24 kWh / t for shredding acc. to Schwarz (2021) neglected, as small compared to remaining energy demand
catalyst impact [kg CO2-eq / kg plastic input] | 0.151942578 |  |  | 0.151942578
gaseous product separation efforts
per kg process input
we are aware of the fact that various system configurations exist; we tried to approximate separation efforts here with unit processes, but this is something which could be improved
crediting syngas (only separation of CO2 and H2O)
H2O
cooling water [kg] | 0 | assumed from river, small efforts neglected
total fossil [kg CO2-eq / kg plastic input] | 0
total renewable [kg CO2-eq / kg plastic input] | 0
CO2
heat as steam (net, i.e. considering heat recovery) [MJ / kg CO2] | 2.5 | according to RWE/BASF/Linde (2017), CO2 capture requires net 2.5-2.8 MJ / (kg CO2); the lower value was used as heat demand for this study, as with the heat demand and recovery rates from Bisinella et al. (2021), the heat requirement is even much lower, whereby the uncertainty related to heat recovery is large (Bisinella et al. (2021))
impact heat fossil [kg CO2-eq / kg CO2] | 0.05312872
impact heat renewable [kg CO2-eq / kg CO2] | 0.04364694
electrictiy [MJ / kg CO2] | 0.2975207 | Bisinella et al. (2021): 15 kWh for capture and 65 kWh for compression needed per tonne of wet waste; assumed electricity required proportional to CO2 amount, therefore, value scaled with amount of CO2 per kg wet waste (968 kg CO2 / (tonne wet waste)) in relation to amount of CO2 per kg of each plastic type (from sheet 'S3.17 LCA_cement'); this reduces the electricity output by 11% to 19% (depending on the plastic type), which is very similar to the electricity output decrease determined by Du et al. (2021) for natural gas combined cycle plants for the case of 90% CO2 capture (as in this study) of 16%; according to Bisinella et al. (2021), carbon capture halves the electricity output for combined heat-and-power plants, which is likely because of the utilization of steam from the boiler for carbon capture in Bisinella et al. (2021), which causes a reduction in the electricity output (besides the heat output), while in the present study, the heat provided by the steam is exclusively deducted from the produced heat (it might also be explicable by the higher lower heating values of plastics (see sheet 'S3.17 LCA_cement') compared to the one of the waste considered in Bisinella et al. (2021) (9.9 GJ/(tonne wet waste)), via the different efficiencies of the Swiss plants and the plants considered in Bisinella et al. (2021), or via different electricity-to-heat ratios of the plants);
impact el fossil [kg CO2-eq / kg CO2] | 0.03432297
impact el renewable [kg CO2-eq / kg CO2] | 0.005038516
MEA consumption [kg / kg CO2] | 0.004 | approximated with activated carbon demand for waste incineration flue gas cleaning from Bisinella et al. (2021)
production impact for 1 kg Monoethanolamine {GLO}¦ market for ¦ Cut-off, U [kg CO2-eq / kg MEA] | 3.1698228 | Ecoinvent 3 - allocation, cut-off by classification - unit
impact MEA fossil [kg CO2-eq / kg CO2] | 0.0126792912
NaOH [kg / kg CO2] (neglected, assuming that due to even smaller amount than MEA impact would be negligible) | 0.001 | Bisinella et al. (2021)
total fossil [kg CO2-eq / kg plastic input] | 0.006087572 | for CO2 share of intermediate product composition
total renewable [kg CO2-eq / kg plastic input] | 0.003730736 | for CO2 share of intermediate product composition
total fossil [kg CO2-eq / kg plastic input] | 0.006087572
total renewable [kg CO2-eq / kg plastic input] | 0.003730736
crediting CO, H2, methane, syngas, H2O, CO2
H2O
cooling water [kg] | 0 | assumed from river, small efforts neglected
total fossil [kg CO2-eq / kg plastic input] | 0
total renewable [kg CO2-eq / kg plastic input] | 0
CO2
total fossil [kg CO2-eq / kg plastic input] | 0.006087572
total renewable [kg CO2-eq / kg plastic input] | 0.003730736
H2
electricity consumption pressure swing adsorption [kWh / kg plastic input] | 0.8775885 | approximated based on Salah (2023), compression of syngas and CO2 as most relevant electricity consumers (Salah, 2023), assumed that pressure swing adsorption responsible for half of total electricity demand; assumed energy demand for water gas shift reaction not considerable, as pressure anyways needed for pressure swing adsorption, and we considered heat recovery here; 1 pressure swing adsorption in system
impact el fossil [kg CO2-eq / kg plastic input] | 0.3644695
impact el renewable [kg CO2-eq / kg plastic input] | 0.0535031
activated carbon as consumed adsorbent [kg / kg plastic input] | 0.000331615 | assumed same amount of AC is consumed per kg H2 as MEA per kg CO2, the value for the latter is taken from Bisinella (2021); AC utilization based on Malek and Farooq (1998); H2 share in product for intermediate product composition
impact of activated carbon production [kg CO2-eq/ 1 kg Activated carbon, granular {GLO}¦ market for activated carbon, granular ¦ Cut-off, U] | 3.3035346 | Ecoinvent 3 - allocation, cut-off by classification - unit; same impact assumed for renewable as for fossil, because small compared to energy impact
impact activated carbon [kg CO2-eq / kg plastic input] | 0.001095502
silica gel as consumed adsorbent [kg CO2-eq/ 1 kg Activated silica {GLO}¦ market for ¦ Cut-off, U] | 1.6434896 | Ecoinvent 3 - allocation, cut-off by classification - unit; same impact assumed for renewable as for fossil, because small compared to energy impact; silica gel utilization based on Malek and Farooq (1998);
consumed amount of silica gel to be replaced | 0.000331615 | assumed same amount as AC
impact silica gel [kg CO2-eq / kg plastic input] | 0.0005450058
total fossil [kg CO2-eq / kg plastic input] | 0.36611
total renewable [kg CO2-eq / kg plastic input] | 0.0551436
CO
total fossil [kg CO2-eq / kg plastic input] | 0.36611 | approximated with H2 separation; assumed similar as for H2 PSA - integration possible (only once compression needed); PSA is used based on ecoinvent documentation; cf. Ecoinvent total CO production impact: 1.17 kg CO2-eq / kg
total renewable [kg CO2-eq / kg plastic input] | 0.0551436 | approximated with H2 separation; assumed similar as for H2 PSA - integration possible (only once compression needed); PSA is used based on ecoinvent documentation; cf. Ecoinvent total CO production impact: 1.17 kg CO2-eq / kg
CH4
separation of 1 fractions from remaining liquid product; assumed provided as heat [kWh / kg plastic input] | 0.0255291 | estimated based on Somoza-Tornos et al. (2020)
total fossil [kg CO2-eq / kg plastic input] | 0.001953113
total renewable [kg CO2-eq / kg plastic input] | 0.001604545
total fossil [kg CO2-eq / kg plastic input] | 0.7402607
total renewable [kg CO2-eq / kg plastic input] | 0.1156225
liquid product separation efforts
per kg process input
separation of 6 fractions from remaining liquid product; assumed provided as heat [kWh / kg plastic input] | 0.1531746 | estimated based on Somoza-Tornos et al. (2020)
fossil [kg CO2-eq / kg plastic input] | 0.01171868
renewable [kg CO2-eq / kg plastic input] | 0.009627267
Note on F25: Author: assumed same as for fossil, but would actually be lower
Note on B45: Author: same value assumed for renewable because comparatively small

## S2.1.4 Gas_cred
total product amount
2.5 | kg / kg input amount |  | from Aspen simulation
gas yield
configurations
|  | high | intermediate | low
product shares | gas share | 90.4% | 84.7% | 75%
| liquid share | 4.8% | 7.65% | 12.5%
| char share | 4.8% | 7.65% | 12.5%
gas share: upper quartile, median, and lower quartile of shares from literature review used for high, intermediate, and low gas yield, respectively; liquid and char shares: remaining product amount equally divided between gas and char product based on literature review;
gas substitution
substituted products | alternative production impacts [kg CO2-eq / kg] |  | molar mass | product composition
|  |  |  | material utilization - max high impact products |  | material utilization - intermediate composition |  | material utilization - low impact products |  | utilization as syngas | energetic utilization
| fossil | renewable |  | molar share | mass share | molar share | mass share | molar share | mass share
H2 | 1.446997 | 0.2843446 | 2 | 50% | 6.667% | 60% | 9.788% | 30% | 3.077%
CO | 0.7615076 | 0.04353516 | 28 | 50% | 93.33% | 30% | 68.52% | 20% | 28.72%
methane | 0.3802799 | 0 | 16 | 0% | 0% | 1% | 1.305% | 10% | 8.205%
small hydrocarbons | 0.3802799 | 0.3802799 | 30 | 0% | 0% | 3% | 7.341% | 5% | 7.692%
H2O | 0 | 0 | 18 | 0% | 0% | 4% | 5.873% | 20% | 18.46%
CO2 | -1 | -1 | 44 | 0% | 0% | 2% | 7.178% | 15% | 33.85%
total |  |  |  | 100% | 100% | 100% | 100% | 70% | 100%
alternative production impact - fossil [kg CO2-eq / kg product] |  |  |  | 0.8072069 |  | 0.6244826 |  | 0.4934425 |  | 0.1701451 | 0.3179137
alternative production impact - renewable [kg CO2-eq / kg product] |  |  |  | 0.05958912 |  | 0.01379778 |  | -0.03697559 |  | 0.1367383 | -2.120511
constituents identification: gaseous product constituents from literature review; main components individually considered, remaining mix consisting of small hydrocarbons according to literature review; constituents shares: material utilization - max high impact products: composition of complete gaseous product of 50% H2 and 50% CO, which have the highest alternative production impacts, corresponding to realistic composition for high temperatures (Baerns et al., 2013), shares are below maximum possible shares based on literature review, assuming molar shares given; material utilization - intermediate composition: separation of individual fractions for material utilization assumed, shares based on simulation results for PE, PP, and PS; material utilization - low impact products: 50% target products (H2, CO), shares of constituents based on Baerns et al. (2013); utilization as syngas: separation of only H2O and CO2 assumed and utilization of remaining product as syngas, without considering any water gas shift reaction; energetic utilization: approximation of heating value and emission factor with refinery gas - for fossil scenario, substitution of natural gas based on heating values, calculation of emission difference via emission factors and consideration of production impacts of avoided natural gas, for renewable scenario, calculation of producible amount of electricity and heat via assumed efficiencies and substitution with alternative energy mix for this scenario; assuming product composition reflects possible degree of component separation (such as only 90% separation efficiency of CO from remaining product);
liquid substitution
substituted products | alternative production impacts [kg CO2-eq / kg] |  | product composition
| fossil | renewable | material utilization - max high impact products | material utilization - intermediate composition | utilization as naphtha | energetic utilization
styrene | 1.573493 | 0.4132412 | 7.71% | 5.939%
phenol | 1.177612 | 0.3502564 | 1.01% | 0.778%
toluene | 0.7916999 | 0.2060646 | 8.41% | 6.478%
indene | 0.7559951 | 0.1637689 | 1.65% | 1.271%
naphthalene | 0.7559951 | 0.1637689 | 7.15% | 5.508%
benzene | 0.7527936 | 0.1850311 | 38.98% | 30.03%
naphtha | 0.461428 | 0.01785789 | 35.09% | 50%
total |  |  | 100% | 100%
alternative production impact - fossil [kg CO2-eq / kg product] |  |  | 0.7216737 | 0.6618946 | 0.461428 | 0.461428
alternative production impact - renewable [kg CO2-eq / kg product] |  |  | 0.1455316 | 0.1162046 | 0.01785789 | -2.476183
constituents identification: liquid product constituents from literature review; products with wide utilization potential individually considered, rest assumed similar to naphtha; constituents shares: material utilization - max high impact products: separation of individual fractions for material utilization assumed (assumed this is feasible e.g. at larger chemical parks where liquid gasification product can be fed into separation unit along with other feedstock), product composed of substances with highest alternative production impacts, prioritization based on alternative production impact in fossil scenario, maximum share of each product based on literature review (maximum share mentioned in literature); material utilization - intermediate composition: separation of individual fractions for material utilization assumed, however only separation of 50% overall and rest utilized as naphtha, product shares scaled down from 'max high impact products' scenario; substitution of naphtha: utilization of whole product as naphtha assumed (which can be either as input into steam cracker or as a fuel), alternative production impacts of naphtha considered; energetic utilization: for fossil scenario, assuming same heating value and emission factor as for naphtha, avoiding naphtha production, therewith corresponding to naphtha substitution, for renewable scenario, assumed heating value and emission factor of crude oil, efficiency of energy generation of 70% for heat and 15% for electricity, substitution of alternative energy production mix;
solid substitution
substituted product | landfill |  |  | 100% incineration - low heating value and therewith C content (higher ash) |  |  | 100% incineration - intermediate heating value and therewith C content |  |  | 100% incineration - high heating value and therewith C content |  | 100% incineration - intermediate heating value, substitution of renewable electricity and heat
| credits [kg CO2-eq / kg] |  | -0.1560387 | credits [kg CO2-eq / kg solid product] |  | -0.8165151 | credits [kg CO2-eq / kg solid product] |  | -1.291046 | credits [kg CO2-eq / kg solid product] | -1.705273 | credits [kg CO2-eq / kg solid product] | -2.312205
source: assumed same as for pyrolysis
Note on H13: Author: shares similar as for PE, PP and PS from simulation
Note on J13: Author: similar to composition for PET from simulation
Note on B18: Author: C2-C4: ethan, ethene, ethine, propane, butane; benzene alternative production impacts approximated with natural gas assumed present due to incomplete reaction
Note on E18: Author: approximated with ethane
Note on C20: Author: if 0 instead, this leads to an intermediate credit value of 1.45 and intermediate net impact value of 0.64
Note on D20: Author: if 0 instead, this leads to an intermediate credit value of 0.40 and intermediate net impact value of 0.24
Note on B34: Author: 1-ring components, acenaphthylene, 2-ring components, phenanthrene, 3-ring components, potentially other components not explicitly mentioned in reviewed literature

## S2.1.5 Gas_res
Gasification
credits
fossil
| intermediate composition | variation of gas share |  | variation of gas composition |  |  | variation of liquid composition |  | variation of char composition |  |  | extreme cases |  |  | energetic utilization
gas yield | intermediate | low | high | intermediate | intermediate | intermediate | intermediate | intermediate | intermediate | intermediate | intermediate | low | low | high | intermediate
gas | material utilization - intermediate composition | material utilization - intermediate composition | material utilization - intermediate composition | utilization as syngas | material utilization - low impact products | material utilization - max high impact products | material utilization - intermediate composition | material utilization - intermediate composition | material utilization - intermediate composition | material utilization - intermediate composition | material utilization - intermediate composition | utilization as syngas | material utilization - low impact products | material utilization - max high impact products | energetic utilization
liquid composition | intermediate composition | intermediate composition | intermediate composition | intermediate composition | intermediate composition | intermediate composition | 100% naphtha | max high impact products | intermediate composition | intermediate composition | intermediate composition | 100% naphtha | 100% naphtha | max high impact products | 100% naphtha
char | energetic utilization - low carbon content and therewith heating value | energetic utilization - low carbon content and therewith heating value | energetic utilization - low carbon content and therewith heating value | energetic utilization - low carbon content and therewith heating value | energetic utilization - low carbon content and therewith heating value | energetic utilization - low carbon content and therewith heating value | energetic utilization - low carbon content and therewith heating value | energetic utilization - low carbon content and therewith heating value | high C content and heating value | energetic utilization - intermediate carbon content and therewith heating value | landfill | high C content and heating value | high C content and heating value | landfill | energetic utilization - intermediate carbon content and therewith heating value
total substitution credits (kg CO2-eq / kg waste input) | 1.292771 | 1.122586 | 1.392776 | 0.330711 | 1.015293 | 1.679689 | 1.254432 | 1.304203 | 1.122796 | 1.202017 | 1.419087 | -0.06967956 | 0.5365031 | 1.812907 | 0.5145178
|  | 0.2701902 |  | 1.348978 | 0.6643961 |  | 0.04977199 |  | 0.2962911 |  |  | 1.882586 | 1.276403 |  | -0.778253
renewable
| intermediate composition | variation of gas share |  | variation of gas composition |  |  | variation of liquid composition |  | variation of char composition |  |  | extreme cases |  |  | energetic utilization
gas yield | intermediate | low | high | intermediate | intermediate | intermediate | intermediate | intermediate |  |  | intermediate | low | low | high | intermediate
gas | material utilization - intermediate composition | material utilization - intermediate composition | material utilization - intermediate composition | utilization as syngas | material utilization - low impact products | material utilization - max high impact products | material utilization - intermediate composition | material utilization - intermediate composition |  |  | material utilization - intermediate composition | utilization as syngas | material utilization - low impact products | material utilization - max high impact products | energetic utilization
liquid composition | intermediate composition | intermediate composition | intermediate composition | intermediate composition | intermediate composition | intermediate composition | 100% naphtha | max high impact products |  |  | intermediate composition | 100% naphtha | 100% naphtha | max high impact products | 100% naphtha
char | 100% incineration - intermediate heating value, substitution of renewable electricity and heat | 100% incineration - intermediate heating value, substitution of renewable electricity and heat | 100% incineration - intermediate heating value, substitution of renewable electricity and heat | 100% incineration - intermediate heating value, substitution of renewable electricity and heat | 100% incineration - intermediate heating value, substitution of renewable electricity and heat | 100% incineration - intermediate heating value, substitution of renewable electricity and heat | 100% incineration - intermediate heating value, substitution of renewable electricity and heat | 100% incineration - intermediate heating value, substitution of renewable electricity and heat |  |  | landfill | 100% incineration - intermediate heating value, substitution of renewable electricity and heat | 100% incineration - intermediate heating value, substitution of renewable electricity and heat | landfill | 100% incineration - intermediate heating value, substitution of renewable electricity and heat
total substitution credits (kg CO2-eq / kg waste input) | -0.3907682 | -0.6603791 | -0.232337 | -0.1304417 | -0.4982808 | -0.293805 | -0.409577 | -0.3851594 |  |  | 0.02159854 | -0.4605991 | -0.7863126 | 0.1334106 | -4.928976
|  | 0.4280421 |  | -0.1633633 | 0.2044758 |  | 0.0244176 |  |  |  | 0.4123667 | 0.5940097 | 0.9197232 |  | -4.538208
impacts
| fossil |  |  | renewable
| best case | intermediate case | worst case | best case | intermediate case | worst case
plastic type | PET | PS | PP | PET | PS | PP
temperature | 800 | 900 | 1000 | 800 | 900 | 1000
heat recovery | down to 100°C | down to 100°C | only down to 200°C | down to 100°C | down to 100°C | only down to 200°C
reactor heat-transfer efficiency | high | intermediate | low | high | intermediate | low
energy demand lowered by catalyst | yes | yes | no | yes | yes | no
without product separation (kg CO2-eq / kg waste input) | 0.6200637 | 1.300572 | 1.508433 | 0.2686757 | 0.4841925 | 0.5446414
only CO2 and H2O separation (kg CO2-eq / kg waste input) | 0.6261513 | 1.30666 | 1.514521 | 0.2724064 | 0.4879233 | 0.5483721
product separation gaseous (kg CO2-eq / kg waste input) | 1.360324 | 2.040833 | 2.248694 | 0.3842982 | 0.599815 | 0.6602639
product separation gaseous + liquid (kg CO2-eq / kg waste input) | 1.372043 | 2.052552 | 2.260413 | 0.3939254 | 0.6094423 | 0.6698911
net
| fossil |  |  |  |  | renewable
| worst - syngas, no liquid separation | worst - gaseous product separation, no liquid separation | intermediate | best - gaseous and liquid product separation | energetic product utilization - intermediate impacts, assuming CO2 and H2O separation as heating value referring to gas without these | worst - syngas, no liquid separation | worst - gaseous product separation, no liquid separation | intermediate | best - gaseous and liquid product separation | energetic product utilization
net impact (kg CO2-eq / kg waste input) | 1.5842 | 1.712191 | 0.7597808 | -0.4408635 | 0.7921419 | 1.008971 | 1.446576 | 1.00021 | 0.2605149 | 5.416899

## S2.2.1 Pyro_lit
Source | Original data source | Process type | Reactor type | Catalysator | Suitable waste input source | Suitable waste input composition | Temperature level [°C] | Pressure level [bar] | Common size (industrial scale) | Auxiliary input materials (solvent, water, oxygen, catalyst, …) | Required energy | Energy supply (fuel or electricity) | Required pretreatment steps | Required waste composition (size, elements content, moisture/ash/volatiles content…) | Maturity level | Products | Products shares of total output [%] | Share liquid output of chosen studies | Share gaseous output of chosen studies | Share solid output of chosen studies | Composition of the pyrolysis liquids [%] | Composition of the pyrolysis gases [%] | Composition of the pyrolysis solids [%] | tar (share of total solids) | C (share of total solids) | H (share of total solids) | O (share of total solids) | N (share of total solids) | Cl (share of total solids) | F (share of total solids) | Br (share of total solids) | S (share of total solids) | ash (share of total solids) | Comments
| Kaminsky et al. (1995) | Pyrolysis | Fluidized bed reactor (FBR) | without | HDPE | 100% HDPE | 600 |  |  | steam |  | fuel and electricity | washing, shredding, density separation |  | laboratory scale (1-3 kg/h) | Liquids, Gases, Solids | 41% Liquids, 31% Gases, 29% Solids | 41% | 31% | 29% | 0.7% toluene, 0.7% benzene, 0.05% xylene, 11.2% C5, 15.1% C6 | 0.3% H, 0.1% CO2, 7.7% methane, 6.1% ethane, 35.5% ethene, 24.2% propene, 11.3% butene, 11.2% butadiene | 100% distillation residue | 100% | [9 empty] | Steam cannot be considered as an inert gas, due to the formation of carbon oxides, which is influenced by the amount of steam
| Kaminsky et al. (1995) | Pyrolysis | Fluidized bed reactor (FBR) | without | HDPE | 100% HDPE | 700 |  |  | steam |  | fuel and electricity | washing, shredding, density separation |  | laboratory scale (1-3 kg/h) | Liquids, Gases, Solids | 20% Liquids, 76% Gases, 3.6% Solids | 20% | 76% | 3.6% | 11% toluene, 43% benzene, 1% xylene, 5.5% styrene, 5.5% naphtalene, 16% C5 | 0.8% H2, 0.4% CO, 0.5% CO2, 13.2% methane, 3.6% ethane, 47.4% ethene, 19.7% propene, 2.5% butene, 9.2% butadiene | 55.6% distillation residue, 44.4% solids | 55.6%
| Kaminsky et al. (1995) | Pyrolysis | Fluidized bed reactor (FBR) | without | HDPE | 100% HDPE | 800 |  |  | steam |  | fuel and electricity | washing, shredding, density separation |  | laboratory scale (1-3 kg/h) | Liquids, Gases, Solids | 21.6% Liquids, 69% Gases, 9.6% Solids | 21.6% | 69% | 9.6% | 5.1% toluene, 50.9% benzene, 1.4% xylene, 6.9% styrene, 21.3% naphtalene, 1.9% C5 | 3% H2, 5.9% CO, 3.8% CO2, 27.5% methane, 2.3% ethane, 49.3% ethene, 2% propene, 2.6% butadiene | 92.7% distillation residue, 6.3% solids | 92.7%
| Yoshioka et al. (2004) | Pyrolysis | Fluidized bed reactor (FBR) | without | PET | 100% PET | 510 | [7 empty] | laboratory scale (1 kg/h) | Liquids, Gases, Solids | 2% Liquids, 37% Gases, 49% Solids
| Yoshioka et al. (2004) | Pyrolysis | Fluidized bed reactor (FBR) | without | PET | 100% PET | 630 | [7 empty] | laboratory scale (1 kg/h) | Liquids, Gases, Solids | 4% Liquids, 39% Gases, 46% Solids
| Yoshioka et al. (2004) | Pyrolysis | Fluidized bed reactor (FBR) | without | MSW | 77% PET, 12% TiO2, 5% Barium ferrite, 4% metals | 630 | [7 empty] | laboratory scale (1 kg/h) | Liquids, Gases, Solids | 3% Liquids, 31% Gases, 31% Solids | [16 empty] | Barium ferrite, Fe2O3, NiO have catalytic effect.
| Yoshioka et al. (2004) | Pyrolysis | Fluidized bed reactor (FBR) | without | MSW | 77% PET, 12% TiO2, 5% Barium ferrite, 4% metals | 730 | [7 empty] | laboratory scale (1 kg/h) | Liquids, Gases, Solids | 12% Liquids, 39% Gases, 14% Solids | [16 empty] | Barium ferrite, Fe2O3, NiO have catalytic effect.
| Yoshioka et al. (2004) | Pyrolysis | Fluidized bed reactor (FBR) | without | MSW | 70% PET, 13% TiO2, 7% Fe2O3, 7% NiO | 630 | [7 empty] | laboratory scale (1 kg/h) | Liquids, Gases, Solids | 0% Liquids, 34% Gases, 9% Solids | [16 empty] | Barium ferrite, Fe2O3, NiO have catalytic effect.
| Yoshioka et al. (2004) | Pyrolysis | Fluidized bed reactor (FBR) | without | MSW | 70% PET, 13% TiO2, 7% Fe2O3, 7% NiO | 730 | [7 empty] | laboratory scale (1 kg/h) | Liquids, Gases, Solids | 7% Liquids, 40% Gases, 8% Solids | [16 empty] | Barium ferrite, Fe2O3, NiO have catalytic effect.
| Karaduman et al. (2003) | Pyrolysis | Free-Fall Reactor | without | LDPE | 100% LDPE | 875 | 0.1 |  | nitrogen |  |  | Shredding | particle size: 0.075-0.15 mm | laboratory scale (1 kg/h) | Liquids, Gases, Solids | 5% Liquids, 37% Gases, 58% Solids
| Demirbas et al. (2004) | Pyrolysis |  | without | MPW | PS/PP/PE | 601.85 | [5 empty] | shredding | particle size: 3mm x 5mm | laboratory scale | Liquids, Gases, Solids | 33.2% paraffins, 31.6% olefins, 22.7% naphtene, 11.6% aromatics, 0.9% others |  |  |  | x | x
| Demirbas et al. (2004) | Pyrolysis |  | without | MPW | PS/PP/PE | 526.85 | [5 empty] | shredding | particle size: 3mm x 5mm | laboratory scale | Liquids, Gases, Solids | 31.1% paraffins, 32.3% olefins, 23% naphtene, 12.5% aromatics, 1.1% others |  |  |  | x | x
| Demirbas et al. (2004) | Pyrolysis |  | without | MPW | PS/PP/PE | 451.85 | [5 empty] | shredding | particle size: 3mm x 5mm | laboratory scale | Liquids, Gases, Solids | 31.4% paraffins, 33.6% olefins, 21.5% naphtene, 13.6% aromatics, 1.9% others |  |  |  | x | x
| Demirbas et al. (2004) | Pyrolysis |  | without | MPW | PS/PP/PE | 401.85 | [5 empty] | shredding | particle size: 3mm x 5mm | laboratory scale | Liquids, Gases, Solids | 32.5% paraffins, 37.3% olefins, 20.7% naphtene, 7.9% aromatics, 1.6% others |  |  |  | x | x
| Lopez et al. (2010) | Pyrolysis | Fixed bed reactors | without | MPW | 39.5% HDPE, 34.17% PP, 9.33% PS, 6.93% expanded PS, 2.94% PET, 4.16% PVC, 0.38% others, 2.24% ABS, 0.35% paper | 500 |  |  | nitrogen |  |  | sorting and shredding | particle size: max. 8mm | laboratory scale | Liquids, Gases, Solids | 53% Liquids, 41.5% Gases, 5.5% Solids | 53% | 41.5% | 5.5% | 12% toluene, 5.4% Dimethyl-heptene, 10.4% Ethyl-benzene, 2.1% xylene, 40.9% styrene, 4.8% 𝛂-Methyl-styrene | 2.4% CO, 4.9% CO2, 15.2% methane, 15.7% ethane, 25.7% ethene, 32.1% C3 | 48% C, 1.9% H, 0.9% N, 3.7% Cl, 45.5% ash/others |  | 48% | 1.9% |  | 0.9% | 3.7% |  |  |  | 45.5% | real sample, out of separation plant in Spain
| Adrados et al. (2012) | Pyrolysis | semi-batch reactor | without | MPW | 18.77% PE, 21.94% PP, 8.36% PS, 3.02% expanded PS, 3.23% PET, 0.79% PVC, 2.14% PE film, 1.73% PP film, 5.34% packing waste, 34.68% others (glass, wood waste, ABS,…) | 500 |  |  | nitrogen |  |  | sorting and shredding | particle size: max. 8mm | laboratory scale | Liquids, Gases, Solids | 40.9% Liquids, 25.6% Gases, 33.5% Solids | 40.9% | 25.6% | 33.5% | 14.9% toluene, 1.2% 2,4-dimethyl-1-heptane, 16.4% ethyl benzene, 4.1% xylene, 33.5% styrene, 7% 𝛂-methyl styrene, 3.1% naphtalene, 1.2% methyl naphtalene | 8.2% H2, 8.3% CO, 15% CO2, 3.2% methane, 8.5% ethane, 18.8% ethene, 17.3% C3, 10.3% C4 | 29.3% C, 1.2% H, 1.1% N, 4.7% Cl, 61.4% ash/others |  | 29.3% | 1.2% |  | 1.1% | 4.7% |  |  |  | 61.4% | real sample, out of separation plant in Spain
| Adrados et al. (2012) | Pyrolysis | semi-batch reactor | without | MPW | 40% PE, 35% PP, 18% PS, 4% PET, 3% PVC | 500 |  |  | nitrogen |  |  | sorting and shredding | particle size: max. 8mm | laboratory scale | Liquids, Gases, Solids | 65.2% Liquids, 34% Gases, 0.8% Solids | 65.2% | 34% | 0.8% | 8.1% toluene, 5.9% 2,4-dimethyl-1-heptane, 5% ethyl benzene, 1.5% xylene, 48.4% styrene, 4.2% 𝛂-methyl styrene, 0.8% naphtalene | 6.9% H2, 0.9% CO, 2.2% CO2, 17.4% methane, 11.1% ethane, 14.6% ethene, 23% C3, 12.2% C4, 5.4% C5, 6.3% C6 | 93.7% C, 3.5% H, 0.3% Cl, 2.3% ash/others |  | 93.7% | 3.5% |  |  | 0.3% |  |  |  | 2.3% | simulated sample, according to the plastic packaging waste content in the real sample of the separation plant in Spain.
| Adrados et al. (2012) | Pyrolysis | semi-batch reactor | red mud | MPW | 40% PE, 35% PP, 18% PS, 4% PET, 3% PVC | 500 |  |  | nitrogen |  |  | sorting and shredding | particle size: max. 8mm | laboratory scale | Liquids, Gases, Solids | 57% Liquids, 42.4% Gases, 0.6% Solids | 57% | 42.4% | 0.6% | 14.2% toluene, 2.1% 2,4-dimethyl-1-heptane, 9.0% ethyl benzene, 4.2% xylene, 42.3% styrene, 4.9% 𝛂-methyl styrene, 2.9% naphtalene, 1.4% methyl naphtalene | 10.8% H2, 1.2% CO, 4.8% CO2, 24.9% methane, 11.7% ethane, 17.5% ethene, 18% C3, 8.4% C4, 2.2% C5 | 13.9% C, 0.7% H, 3.7% Cl, 80.8% ash/others |  | 13.9% | 0.7% |  |  | 3.7% |  |  |  | 80.8%
| Kaminsky et Kim (1999) | Pyrolysis | Fluidized bed reactor (FBR) | without | MPW | 65%Polyolefins, 14% PS, 3.8% PVC, 7.2% paper, 2.0% other plastic, 4.0% water, 4.0% metals | 710 |  |  | lime |  | propane or electricity | sorting and shredding |  | laboratory scale (3 kg/h) | Liquids, Gases, Solids | 44% Liquids, 44% Gases, 12% Solids | 44% | 44% | 12% | 13.9% toluene, 24.5% benzene, 2.3% ethyl benzene, 1.4% xylene, 18% styrene, 2.5% methyl styrene, 2.7% naphtalene, 0.9% methyl naphtalene, 11.1% paraffins C5-C6, 3.6% paraffins C7-C9, 13.2% others | 1.1% H2, 12.5% CO, 5.7% CO2, 28% methane, 8.9% ethane, 20.2% ethene, 13.6% propene, 5.2% butene | x
| Kaminsky et Kim (1999) | Pyrolysis | Fluidized bed reactor (FBR) | without | MPW | 65%Polyolefins, 25% PS, 1.2% PVC, 1.5% paper, 1.3% other plastic, 4.1% water, 1.9% metals | 738 |  |  | lime |  | propane or electricity | sorting and shredding |  | laboratory scale (3 kg/h) | Liquids, Gases, Solids | 50% Liquids, 38% Gases, 12% Solids | 50% | 38% | 12% | 7.8% toluene, 34.8% benzene, 0.4% ethyl benzen, 0.4% xylene, 17.4% styrene, 0.4% methyl styrene, 14.4% naphtalene, 0.2% methyl naphtalene, 1.4% paraffins C5-C6, 0.4% paraffins C7-C9, 5% indene, 12.4% others | 1.8% H2, 3.4% CO, 1.6% CO2, 53.9% methane, 5.8% ethane, 27.1% ethene, 2.6% propene | x
| Kaminsky et Kim (1999) | Pyrolysis | Fluidized bed reactor (FBR) | without | MPW | 65%Polyolefins, 25% PS, 1.2% PVC, 1.5% paper, 1.3% other plastic, 4.1% water, 1.9% metals | 730 |  |  | lime |  | propane or electricity | sorting and shredding |  | technical scale reactor (60 kg/h) | Liquids, Gases, Solids | 51.8% Liquids, 35% Gases, 13.2% Solids | 51.8% | 35% | 13.2% | 14.7% toluene, 17.6% benzene, 4.8% ethyl benzene, 1.5% xylene, 20.8% sytrene, 3.1% methyl styrene, 4.4% naphtalene, 1.9% methyl naphtalene, 6% paraffins C5-C6, 1% paraffins C7-C9, 9.8% others, 2.3% C3-benzene, 2.1% C4-benzene, 4.8% other aromatics | 1.1% H2, 3.7% CO, 1.1% CO2, 34% methane, 11.1% ethane, 25.4% ethene, 14.3% propene, 4.6% butene | x
| Sakata et al. (2003) | Pyrolysis | batch reactor | without | MPW | 42.2% PE, 17.6% PP, 24.1% PS, 5.1% PVC, 1.7% PVDC, 8.9% PET, 0.3% ABS | 430 | 1.013 |  | nitrogen |  |  | shredding | particle size: 3mm x 2mm | laboratory scale | Liquids, Gases, Solids | 59% Liquids, 25% Gases, 16% Solids | 59% | 25% | 16% | x | [12 empty] | presence of PET increases the formation of new chlorinated hydrocarbons in liquid products and decreases the inorgangic chlorine content in the gaseous products.
| Sakata et al. (2003) | Pyrolysis | batch reactor | without | MPW | 30% PE, 30% PP, 30% PS, 10% PVC | 430 | 1.013 |  | nitrogen |  |  | shredding | particle size: 3mm x 2mm | laboratory scale | Liquids, Gases, Solids | 70% Liquids, 25% Gases, 5% Solids | 70% | 25% | 5% | x
| Sakata et al. (2003) | Pyrolysis | batch reactor | without | MPW | 27.3% PE, 27.3% PP, 27.3% PS, 9.1% PVC, 9.1% PET | 430 | 1.013 |  | nitrogen |  |  | shredding | particle size: 3mm x 2mm | laboratory scale | Liquids, Gases, Solids | 53% Liquids, 34% Gases, 13% Solids | 53% | 34% | 13% | x | [12 empty] | presence of PET increases the formation of new chlorinated hydrocarbons in liquid products and decreases the inorgangic chlorine content in the gaseous products.
| Miskolczi et al. (2004) | Pyrolysis | horizontal tube reactor | without | MPW | 40% PE, 40% PP, 20% EPC | 550 | [8 empty] | Liquids, Gases, Solids | 24.3% Liquids, 6.1% Gases, 69.6 Solids | 24.3% | 6.1% | 69.6% | x
| Miskolczi et al. (2004) | Pyrolysis | horizontal tube reactor | without | MPW | 39% PE, 49% PP, 2% PA, 2% PUR, 8% PS | 550 | [8 empty] | Liquids, Gases, Solids | 21% Liquids, 5.1% Gases, 73.9% Solids | 21% | 5.1% | 73.9% | x
| Kaminsky et al. (1995) | Pyrolysis | Fluidized bed reactor (FBR) | without | MPW | 73% PE/PP, 26% PS, 1% PVC | 700 |  |  | nitrogen |  | fuel and electricity | Washing, shredding, density separation |  | laboratory scale (1-3 kg/h) | Liquids, Gases, Solids | 38% Liquids, 53% Gases, 9.6% Solids | 38% | 53% | 9.6% | 10% toluene, 17.1% benzene, 3.9% xylene, 34.2% styrene, 5% naphtalene, 8.9% C5 | 0.9% H2, 1.1% CO, 0.8% CO2, 13.2% methane, 4% ethane, 37.7% ethene, 5.8% butene, 9.6% butadiene | 79.2% distillation residue, 20.8% solids | 79.2%
| DeMarco et al. (2008) | Pyrolysis | Autoclave reactor | without | WEEE (PE wires) | 28% inorganic matter, 64.1% C, 9.6% H | 500 |  |  | nitrogen |  |  |  |  | laboratory scale | Liquid, Gases, Solids | 44.1% Liquids, 23% Gases, 32.9% Solids |  |  |  | 1.7% phenol derivatives, 8.7% other oygenated aromatics, 1.4% toluene, 1.1% other alkyl benzenes, 62% non-aromatics | x
| DeMarco et al. (2008) | Pyrolysis | Autoclave reactor | without | WEEE (table phones) | 15% inorganic matter, 75.1% C, 6.6% H, 4.8% N | 500 |  |  | nitrogen |  |  |  |  | laboratory scale | Liquid, Gases, Solids | 53.5% Liquids, 12.2% Gases, 34.4% Solids | 53.5% | 12.2% | 34.4% | 1.8% phenol, 1.4% phneol derivatives, 12.8% alkyl benzenes, 30.2% nitrogenated aromatics, 6.4% silicon compounds, | x
| DeMarco et al. (2008) | Pyrolysis | Autoclave reactor | without | WEEE (mobile phones) | 15.6% inorganic matter, 70.1% C, 5.7% H, 1.8% N | 500 |  |  | nitrogen |  |  |  |  | laboratory scale | Liquid, Gases, Solids | 57.4% Liquids, 12.3% Gases, 30.3% Solids | 57.4% | 12.3% | 30.3% | 10.5% phenol, 23% phenol derivatives, 3% toluene, 9.1% styrene, 6.8% alkyl benzenes, 3.8% nitrogenated aromatics, 14.2% silicon compounds, | x
| DeMarco et al. (2008) | Pyrolysis | Autoclave reactor | without | WEEE (PCR) | 70.7% inorganic matter, 20.5% C, 1.4% H, 0.5% N | 500 |  |  | nitrogen |  |  |  |  | laboratory scale | Liquid, Gases, Solids | 16.2% Liquids, 7.3% Gases, 76.5% Solids |  |  |  | 36.1% phenols, 26.9% phenol derivatives, 1.2% other oxygenated aromatics, 1.6% toluene, 5.1% alkyl benzenes, 1.3% nitrogenated aromatics, | x
| Hall et al. (2007) | Pyrolysis | fixed bed reactor | without | WEEE (CRT) | 5.5% N, 81.6% C, 7.5% H, 3.9% O, 0.26% Cl, 1.3% Ash | 600 |  |  |  |  | 1.5 kW tube furnace | shredding and dismantling | particle size: 600um-1mm | laboratory scale | Liquid, Gases, Solids | 83.85% Liquids, 1.4% Gases, 14.45% Char | 83.85% | 1.4% | 14.45% | 3.2% toluene, 8.3% ethyl benzene, 19.3% styrene, 6.8% 𝛂-methyl styrene, 1.7% cumene, 0.9% 2,5-Dimethylphenol, 10.3% Benzenebutanenitrile, 4.1% 1,3-Diphenylpropane, 1.3% Diphenylcyclopropane, 0.6% hexadecanenitrile | 5.1% H2, 6.1% CO, 24.4% CO2, 20.1% methane, 10.3% ethane, 6.7% ethene, 4% propane, 6.7% propene, 1.8% butane, 14.9% butene/butadiene | x
| Hall et al. (2007) | Pyrolysis | fixed bed reactor | without | WEEE (refrigertors) | 1.8% N, 71.4% C, 7% H, 4.7% O, 1.3% Cl, 13.8% Ash | 600 |  |  |  |  | 1.5 kW tube furnace | shredding and dismantling | particle size: 600um-1mm | laboratory scale | Liquid, Gases, Solids | 76.5% Liquids, 2.95% Gases, 20.4% Char | 76.5% | 2.95% | 20.4% | 4.6% toluene, 8.6% ethyl benzene, 39.9% styrene, 2.7% 𝛂-methyl styrene, 0.1% naphthalene, 0.7% cumene, 1.1% (1-Methoxy-1-methylethyl)benzene, 1.1% Benzenebutanenitrile, 3.5% 1,3-Diphenylpropane, 1.6% 1,2-Diphenyl-1-isocyanoethane, 0.7% 1,2-Diphenylcyclopropane, 0.6% 2,4-Diphenyl-4-methyl-1-pentene, 0.9% 1,3-Diphenyl-1-butene, 0.6% Isooctyl phtalate | 10.3% H2, 7.4% CO, 47.1% CO2, 10.6% methane, 3.8% ethane, 3.1% ethene, 3.4% propane, 5% propene, 1.3% butane, 7.5% butene/butadiene | x
| Hall et al. (2007) | Pyrolysis | fixed bed reactor | without | WEEE (mixed) | 0.8% N, 75.7% C, 6.3% H, 13.5% O, 0.31% F, 3.3% Ash | 600 |  |  |  |  | 1.5 kW tube furnace | shredding and dismantling | particle size: 600um-1mm | laboratory scale | Liquid, Gases, Solids | 70.6% Liquids, 7.8% Gases, 21.05% Char | 70.6% | 7.8% | 21.05% | 0.8% toluene, 1% ethyl benzene, 5.9% styrene, 1% 𝛂-methyl styrene, 21.4% phenol, 0.7% 4-Ethylphenol, 8.8% 4-Isopropylphenol, 1.7% p-Isopropenylphenol, 1.1% Benzenebutanenitrile, 0.7% 1,3-Diphenylpropane, 2.4% Diphenyl carbonate, 1.4% 3,5-Diethyl-2-phenylpyridine, 1.3% 4-(Dimethylphenylethyl)phenol, 2.3% Bisphenol A, 1.3% Triphenyl phosphate, | 1% H2, 14.7% CO, 64.7% CO2, 6.4% methane, 1% ethane, 1.2% ethene, 1.1% propene, 8.9% butene/butadiene | x
| Esposito et al. (2020) | Pyrolysis | semi-batch reactor | without | WEEE residue | 62% C, 6.4% H, 1.4% N, 9% O, 2.2% Cl, 1.4% Br | 500 | [6 empty] | particle size: 20mm | laboratory scale | Liquid, Gases, Solids | 60.6% liquids, 7% Gases, 32% Solids | 60.6% | 7% | 32% | 5% toluene, 3% ethyl benzene, 14% styrene, 2% benzene | 23% H2, 8.2% CO, 45% CO2, 13% methane, 3.5% ethane, 3.2% ethene, 3% C3, 1% C4, 0.2% C5
| Esposito et al. (2020) | Pyrolysis | semi-batch reactor | HUSY(5.1) | WEEE residue | 62% C, 6.4% H, 1.4% N, 9% O, 2.2% Cl, 1.4% Br | 500 | [6 empty] | particle size: 20mm | laboratory scale | Liquid, Gases, Solids | 59% Liquids, 6% Gases, 36% Solids | 59% | 6% | 36% | 6% toluene, 4% ethyl benzene, 13% styrene, 5% benzene | 18% H2, 10.5% CO, 40% CO2, 16% methane, 3.8% ethane, 3.2% ethene, 5.7% C3, 1.9% C4, 0.5% C5
| Esposito et al. (2020) | Pyrolysis | semi-batch reactor | HUSY(810) | WEEE residue | 62% C, 6.4% H, 1.4% N, 9% O, 2.2% Cl, 1.4% Br | 500 | [6 empty] | particle size: 20mm | laboratory scale | Liquid, Gases, Solids | 65.4% Liquids, 8.5% Gases, 27% Solids | 65.4% | 8.5% | 27% | 7.5% toluene, 4.5% ethyl benzene, 17% styrene, 2% benzene | 21% H2, 9% CO, 43% CO2, 14% methane, 3.9% ethane, 3.2% ethene, 4% C3, 1.2% C4, 0.5% C5
| Esposito et al. (2020) | Pyrolysis | semi-batch reactor | NaUSY(5.7) | WEEE residue | 62% C, 6.4% H, 1.4% N, 9% O, 2.2% Cl, 1.4% Br | 500 | [6 empty] | particle size: 20mm | laboratory scale | Liquid, Gases, Solids | 67.9% Liquids, 9% Gases, 24% Solids | 67.9% | 9% | 24% | 6.5% toluene, 5% ethyl benzene, 17% styrene, 6% benzene | 21% H2, 9% CO, 44% CO2, 14% methane, 3.1% ethane, 2.8% ethene, 4.9% C3, 1.3% C4, 0.2% C5
| Esposito et al. (2020) | Pyrolysis | semi-batch reactor | HZSM-5(250) | WEEE residue | 62% C, 6.4% H, 1.4% N, 9% O, 2.2% Cl, 1.4% Br | 500 | [6 empty] | particle size: 20mm | laboratory scale | Liquid, Gases, Solids | 61.4% Liquids, 8.6% Gases, 30% Solids | 61.4% | 8.6% | 30% | 6% toluene, 4% ethyl benzene, 14% styrene, 2% benzene | 7% H2, 11.1% CO, 45% CO2, 13% methane, 3.7% ethane, 3.2% ethene, 4.9% C3, 1.8% C4, 0.4% C5
| Benedetti et al. (2017) | Pyrolysis | semi-batch reactor | without | WEEE | 85.3% C, 7.8% H, 3.4% N, 0.98% O, 0.02% Cl, 0.13% Br | 400 |  |  | nitrogen |  |  |  |  | laboratory scale | Liquid, Gases, Solids | 87% Liquids, 2% Gases, 13% Solids | 87% | 2% | 13% | 6.8% toluene, 9.3% ethylbenzene, 37.3% styrene, 0.2% benzene, 7.7% 𝛂-methyl styrene, 2.1% 1-methylethyl-benzene, 11% Benzenebutanenitrile, 6.4% (1,3-propanediyl)bis-benzene | 18% CO, 36% CO2, 22% methane, 6.9% ethane, 9% ethene, 1.5% propane, 3.6% propene, 0.2% butane, 3% butene
| Benedetti et al. (2017) | Pyrolysis | semi-batch reactor | FA | WEEE | 85.3% C, 7.8% H, 3.4% N, 0.98% O, 0.02% Cl, 0.13% Br | 400 |  |  | nitrogen |  |  |  |  | laboratory scale | Liquid, Gases, Solids | 85% Liquids, 2% Gases, 12.2% Solids | 85% | 2% | 12.2% | 4.4% toluene, 8.5% ethylbenzene, 44.2% styrene, 0.2% benzene, 11.5% 𝛂-methyl styrene, 3.2% 1-methylethyl-benzene, 5.1% Benzenebutanenitrile, 4.5% (1,3-propanediyl)bis-benzene, 1.2% (2-butene-1,4-diyl)bis-benzene | 15% CO, 63% CO2, 11% methane, 2.2% ethane, 6.2% ethene, 0.4% propane, 1.4% propene, 0.6% butene
| Benedetti et al. (2017) | Pyrolysis | semi-batch reactor | FAMA | WEEE | 85.3% C, 7.8% H, 3.4% N, 0.98% O, 0.02% Cl, 0.13% Br | 400 |  |  | nitrogen |  |  |  |  | laboratory scale | Liquid, Gases, Solids | 79% Liquids, 2.5% Gases, 19% Solids | 79% | 2.5% | 19% | 4.7% toluene, 4.6% ethylbenzene, 52.8% styrene, 0.2% benzene, 1.4% 1-methylethyl-benzene, 8.4% 𝛂-methyl styrene, 6.1% Benzenebutanenitrile, 6% (1,3-propanediyl)bis-benzene, 1.4% (2-butene-1,4-diyl)bis-benzene | 28% CO, 57% CO2, 10% methane, 4% ethene, 0.3% propane, 1.2% propene, 0.7% butene
| Benedetti et al. (2017) | Pyrolysis | semi-batch reactor | FAMB | WEEE | 85.3% C, 7.8% H, 3.4% N, 0.98% O, 0.02% Cl, 0.13% Br | 400 |  |  | nitrogen |  |  |  |  | laboratory scale | Liquid, Gases, Solids | 85% Liquids, 4% Gases, 11.4% Solids | 85% | 4% | 11.4% | 4.2% toluene, 3.9% ethylbenzene, 59.2% styrene, 0.2% benzene, 9.6% 𝛂-methyl styrene, 6.7% Benzenebutanenitrile, 4.2% (1,3-propanediyl)bis-benzene, 2.7% (2-butene-1,4-diyl)bis-benzene | 35% H2, 12% CO, 38% CO2, 8% methane, 3.9% ethane, 0.5% propane, 1.6% propene, 0.5% butene
| Santella et al. (2016) | Pyrolysis | semi-batch reactor | without | WEEE | 85.3% C, 7.8% H, 3.4% N, 0.98% O, 0.02% Cl, 0.13% Br | 400 |  |  | nitrogen |  |  |  | particle size: 0.5mm | laboratory scale | Liquid, Gases, Solids | 86% Liquids, 3% Gases, 10.9% Solids | 86% | 3% | 10.9% | 0.5% toluene, 2.3% ethylbenzen, 5.9% styrene, 2% 𝛂-methyl styrene, 1.1% 1-methylethyl-benzene, 1.5% 1,4-Dicynobenzene, 40.2% Benzenebutanenitrile, 5% (1,3-dimethyl-3-butenyl)benzene, 20.1% 1,3-Diphenylpropane, | 42% CO2, 28% CH4, 13% ethane, 8% ethene | 74.9% C, 1.7% H, 2.78% N, 8.6% O |  | 74.9% | 1.7% | 8.6% | 2.78%
| Santella et al. (2016) | Pyrolysis | semi-batch reactor | HZSM-5(1500) | WEEE | 85.3% C, 7.8% H, 3.4% N, 0.98% O, 0.02% Cl, 0.13% Br | 400 |  |  | nitrogen |  |  |  | particle size: 0.5mm | laboratory scale | Liquid, Gases, Solids | 91% Liquids, 2% Gases, 7.1% Solids | 91% | 2% | 7.1% | 6.9% toluene, 0.4% ethylbenzene, 38.9% styrene, 5.7% 𝛂-methylstryene, 1.8% 1-methylethyl-benzene, 15.9% Benzenebutanenitrile, 8.5% 1,3-Diphenylpropane, | 47% CO2, 24.2% CH4, 13.8% ethane, 14% ethene | 18.3% C, 0.83% H, 0.82% N, 2.4% O |  | 18.3% | 0.83% | 2.4% | 0.82%
| Santella et al. (2016) | Pyrolysis | semi-batch reactor | HUSY(30) | WEEE | 85.3% C, 7.8% H, 3.4% N, 0.98% O, 0.02% Cl, 0.13% Br | 400 |  |  | nitrogen |  |  |  | particle size: 0.5mm | laboratory scale | Liquid, Gases, Solids | 83% Liquids, 3% Gases, 13.2% Solids | 83% | 3% | 13.2% | 6.9% toluene, 31.9% ethylbenzene, 20.7% styrene, 4.4% 𝛂-methylstyrene, 5.5% 1-methylethyl-benzene, 13.3% benzenebutanenitrile, 6.9% 1,3-Diphenylpropane, | 38% CO2, 28% CH4, 16% ethane, 17% ethene | 27.2% C, 1.22% H, 0.96% N, 3% O |  | 27.2% | 1.22% | 3% | 0.96%
| Muhammad et al. (2015) | Pyrolysis | fixed bed, two-stage batch reactor | without | WEEE (CRT) | 81.6% C, 7.5% H, 5.5% N, 3.9% O, 0.01% Br, 0.26% Cl | 500 |  |  | nitrogen |  | two 1.5 kW tube furnace | dismantling, shreding, sorting (air blowing, electromagnets, cyclones) | particle size: 10-20mm | laboratory scale | Liquid, Gases, Solids | 84% Liquids, 10% Gases, 6% Solids | 84% | 10% | 6% | [13 empty] | not representative, because data visible as a graph and not in a table
| Muhammad et al. (2015) | Pyrolysis | fixed bed, two-stage batch reactor | without | WEEE (freezers) | 71.4% C, 7% H, 1.8% N, 4.7% O, 0.01% Br, 1.3% Br | 500 |  |  | nitrogen |  | two 1.5 kW tube furnace | dismantling, shreding, sorting (air blowing, electromagnets, cyclones) | particle size: 10-20mm | laboratory scale | Liquid, Gases, Solids | 83% Liquids, 10% Gases, 7% Solids | 83% | 10% | 7% | [13 empty] | not representative, because data visible as a graph and not in a table
| Muhammad et al. (2015) | Pyrolysis | fixed bed, two-stage batch reactor | Y Zeolite(5.4) | WEEE (CRT) | 81.6% C, 7.5% H, 5.5% N, 3.9% O, 0.01% Br, 0.26% Cl | 500 |  |  | nitrogen |  | two 1.5 kW tube furnace | dismantling, shreding, sorting (air blowing, electromagnets, cyclones) | particle size: 10-20mm | laboratory scale | Liquid, Gases, Solids | 80% Liquids, 17% Gases, 3% Solids | 80% | 17% | 3% | [13 empty] | not representative, because data visible as a graph and not in a table
| Muhammad et al. (2015) | Pyrolysis | fixed bed, two-stage batch reactor | Y Zeolite(5.4) | WEEE (freezers) | 71.4% C, 7% H, 1.8% N, 4.7% O, 0.01% Br, 1.3% Br | 500 |  |  | nitrogen |  | two 1.5 kW tube furnace | dismantling, shreding, sorting (air blowing, electromagnets, cyclones) | particle size: 10-20mm | laboratory scale | Liquid, Gases, Solids | 65% Liquids, 18% Gases, 17% Solids | 65% | 18% | 17% | [13 empty] | not representative, because data visible as a graph and not in a table
| Muhammad et al. (2015) | Pyrolysis | fixed bed, two-stage batch reactor | ZSM-5(40) | WEEE (CRT) | 81.6% C, 7.5% H, 5.5% N, 3.9% O, 0.01% Br, 0.26% Cl | 500 |  |  | nitrogen |  | two 1.5 kW tube furnace | dismantling, shreding, sorting (air blowing, electromagnets, cyclones) | particle size: 10-20mm | laboratory scale | Liquid, Gases, Solids | 77.5% Liquids, 16% Gases, 6.5% Solids | 77.5% | 16% | 6.5% | [13 empty] | not representative, because data visible as a graph and not in a table
| Muhammad et al. (2015) | Pyrolysis | fixed bed, two-stage batch reactor | ZSM-5(40) | WEEE (freezers) | 71.4% C, 7% H, 1.8% N, 4.7% O, 0.01% Br, 1.3% Br | 500 |  |  | nitrogen |  | two 1.5 kW tube furnace | dismantling, shreding, sorting (air blowing, electromagnets, cyclones) | particle size: 10-20mm | laboratory scale | Liquid, Gases, Solids | 64% Liquids, 18% Gases, 18% Solids | 64% | 18% | 18% | [13 empty] | not representative, because data visible as a graph and not in a table
| Notarnicole et al. (2017) | Pyrolysis | rotary kiln reactor | without | ASR | 53% C, 7.6% H, 2.01% N, 18.12% O, 0.29% S, 0.08% F, 1.91% Cl, 0.02% Br | 550 |  |  | nitrogen |  | electricity, 9.2kW furnace | dismantling, depolluting, shredding, sorting | particle size: 5x20 mm | bench scale | Liquid, Gases, Solids | 35% Liquids, 31% Gases, 34% Solids | 35% | 31% | 34% |  | 10% CO2, 30% CO, 30% H2, 18% methane, 5% ethane, 10% propane | 39% C, 1.25% H, 1.59% N, 0.37% S, 0.04% F, 2.88% Cl, 0.04% Br |  | 39% | 1.25% |  | 1.59% | 2.88% | 0.04% | 0.04% | 0.37%
| Haydary et al. (2016) | Pyrolysis | screw type reactor | without | ASR | 58.88% C, 6.75% H, 1.42% N, 0.9% S, 13.1% O, 18% Ash | 550 |  |  | nitrogen |  | electricity, tube furnace | shredding, sorting | particle size: 3-5mm | laboratory scale | Liquid, Gases, Solids | 30% Liquids, 40% Gases, 30% Solids | 30% | 40% | 30% |  |  | 49.56% C, 1.99% H, 0.7% N, 1.12% S, 5.61% O, 41.02% Ash |  | 49.56% | 1.99% | 5.61% | 0.7% |  |  |  | 1.12% | 41.02%
| Haydary et al. (2016) | Pyrolysis | screw type reactor | without | ASR | 58.88% C, 6.75% H, 1.42% N, 0.9% S, 13.1% O, 18% Ash | 600 |  |  | nitrogen |  | electricity, tube furnace | shredding, sorting | particle size: 3-5mm | laboratory scale | Liquid, Gases, Solids | 18% Liquids, 48% Gases, 34% Solids | 18% | 48% | 34% |  | 9% CO2, 4% CO, 20% methane, 15% H2, 52% light hydrocarbons | 40.93% C, 1.11% H, 0.57% N, 1.66% S, 10.05% O, 45.68% Ash |  | 40.93% | 1.11% | 10.05% | 0.57% |  |  |  | 1.66% | 45.68%
| Haydary et al. (2016) | Pyrolysis | screw type reactor | without | ASR | 58.88% C, 6.75% H, 1.42% N, 0.9% S, 13.1% O, 18% Ash | 650 |  |  | nitrogen |  | electricity, tube furnace | shredding, sorting | particle size: 3-5mm | laboratory scale | Liquid, Gases, Solids | 17% Liquids, 51% Gases, 32% Solids | 17% | 51% | 32% |  | 11% CO2, 6% CO, 22% methane, 16% hydrogen, 45% light hydrocarbons | 45.96% C, 0.89% H, 0.46% N, 1.68% S, 4.29% O, 46.72% Ash |  | 45.96% | 0.89% | 4.29% | 0.46% |  |  |  | 1.68% | 46.72%
| Haydary et al. (2016) | Pyrolysis | screw type reactor | without | ASR | 58.88% C, 6.75% H, 1.42% N, 0.9% S, 13.1% O, 18% Ash | 700 |  |  | nitrogen |  | electricity, tube furnace | shredding, sorting | particle size: 3-5mm | laboratory scale | Liquid, Gases, Solids | 15% Liquids, 55% Gases, 30% Solids | 15% | 55% | 30% |  | 9% CO2, 7% CO, 20% methane, 16% hydrogen, 48% light hydrocarbons | 45.16% C, 0.7% H, 0.51% N, 2.56% S, 3.85% O, 47.22% Ash |  | 45.16% | 0.7% | 3.85% | 0.51% |  |  |  | 2.56% | 47.22%
| Haydary et al. (2016) | Pyrolysis | screw type reactor | without | ASR | 58.88% C, 6.75% H, 1.42% N, 0.9% S, 13.1% O, 18% Ash | 750 |  |  | nitrogen |  | electricity, tube furnace | shredding, sorting | particle size: 3-5mm | laboratory scale | Liquid, Gases, Solids | 14% Liquids, 56% Gases, 30% Solids | 14% | 56% | 30% |  | 7% CO2, 9% CO, 33% methane, 25% H2, 26% light hydrocarbons | 43.25% C, 0.21% H, 0.42% N, 2.62% S, 6.45% O, 47.06% Ash |  | 43.25% | 0.21% | 6.45% | 0.42% |  |  |  | 2.62% | 47.06%
| Haydary et al. (2016) | Pyrolysis | screw type reactor | without | ASR | 58.88% C, 6.75% H, 1.42% N, 0.9% S, 13.1% O, 18% Ash | 800 |  |  | nitrogen |  | electricity, tube furnace | shredding, sorting | particle size: 3-5mm | laboratory scale | Liquid, Gases, Solids | 8% Liquids, 64% Gases, 28% Solids | 8% | 64% | 28% |  | 7% CO2, 15% CO, 30% methane, 28% H2, 20% light hydrocarbons | 47.95% C, 0.26% H, 0.42% N, 2.31% S, 1.9% O, 47.16% Ash |  | 47.95% | 0.26% | 1.9% | 0.42% |  |  |  | 2.31% | 47.16%
| Roh et al. (2013) | Pyrolysis | Lindberg tube furnace (batch reactor) | without | ASR | 48.5% C, 6.3% H, 19.5% O, 1.9% N, 0.6% S, 1.7% Cl | 500 |  |  |  |  | electricity | shredding, sorting | particle size: 5mm | laboratory scale | Liquid, Gases, Solids | 37% Liquids, 5% Gases, 58% Solids |  |  |  |  | 14.5% CO2, 11.2% CO, 10.2% H2, 20.5% methane, 17.8% light hydrocarbons
| Roh et al. (2013) | Pyrolysis | Lindberg tube furnace (batch reactor) | without | ASR | 48.5% C, 6.3% H, 19.5% O, 1.9% N, 0.6% S, 1.7% Cl | 600 |  |  |  |  | electricity | shredding, sorting | particle size: 5mm | laboratory scale | Liquid, Gases, Solids | 33% Liquids, 8% Gases, 59% Solids |  |  |  |  | 12% CO2, 15% CO, 12% H2, 23.26% methane, 15% light hydrocarbons
| Roh et al. (2013) | Pyrolysis | Lindberg tube furnace (batch reactor) | without | ASR | 48.5% C, 6.3% H, 19.5% O, 1.9% N, 0.6% S, 1.7% Cl | 700 |  |  |  |  | electricity | shredding, sorting | particle size: 5mm | laboratory scale | Liquid, Gases, Solids | 30% Liquids, 14% Gases, 56% Solids |  |  |  |  | 7.3% CO2, 19.1% CO, 17.5% H2, 22% methane, 6.9% light hydrocarbons
| DeMarco et al. (2007) | Pyrolysis | autoclave reactor | without | light ASR | 29.7% C, 4% H, 1% N, 0.6% S, 55.8% inorganics, 8.9% others | 500 |  |  | nitrogen |  | electricity |  |  | laboratory scale | Liquid, Gases, Solids | 10.3% Liquids, 26.1% Gases, 63.6% |  |  |  | 81.1% C, 9.6% H, 1.5% N, 0.4% S, 7.4% others | 13% CO2, 62% CO, 4% H2S, 5.8% methane, 3% ethene, 2.7% ethane, 2.7% propene, 1.1% propane, 1.5% butene, 1.5% butane | 16.2% C, 0.8% H, 0.8% N, 0.7% S, 82% inorganics
| DeMarco et al. (2007) | Pyrolysis | autoclave reactor | without | heavy ASR | 70.9% C, 6.4% H, 1.2% N, 0.9% S, 18.6% inorganics | 500 |  |  | nitrogen |  | electricity |  |  | laboratory scale | Liquid, Gases, Solids | 29% Liquids, 31.6% Gases, 39.4% Solids | 29% | 31.6% | 39.4% | 86.1% C, 9.4% H, 1% N, 0.4% S, 3.1% others | 10.5% CO2, 55.6% CO, 3.2% H2S, 9.9% methane, 4.1% ethene, 4.1% ethane, 4% propene, 1.5% propane, 2.6% butene, 1.2% butane, 1.1% pentene | 50.4% C, 1.5% H, 1.1% N, 0.9% S, 44.7% inorganics |  | 50.4% | 1.5% |  | 1.1% |  |  |  | 0.9% | 44.7%
| min | [16 empty] | 8% | 1.4% | 0.6% |  |  |  | 55.6% | 13.9% | 0.21% | 1.9% | 0.42% | 0.3% | 0.04% | 0.04% | 0.37% | 2.3%
| lower quartile | [16 empty] | 36.5% | 6.55% | 10.25% |  |  |  | 73.3% | 34.15% | 0.765% | 3% | 0.51% | 2.88% | 0.04% | 0.04% | 1.065% | 45.1%
| median | [16 empty] | 59% | 18% | 17% |  |  |  | 85.95% | 45.16% | 1.2% | 4.29% | 0.82% | 3.7% | 0.04% | 0.04% | 1.67% | 46.72%
| upper quartile | [16 empty] | 77% | 39% | 30% |  |  |  | 94.53% | 48.78% | 1.6% | 6.45% | 1.1% | 3.7% | 0.04% | 0.04% | 2.373% | 47.19%
| max | [16 empty] | 91% | 76% | 73.9% |  |  |  | 100% | 93.7% | 3.5% | 10.05% | 2.78% | 4.7% | 0.04% | 0.04% | 2.62% | 80.8%
Note on V2: Author: At T below 700°C the amount of aliphatics is predominant.
Note on R3: Author: At higher T, gaseous content is predominant.
Note on V3: Author: At higher T, the liquid compounds consist mainly out of aromatics.
Note on F16: Author: from separation plant in Spain, same plant as in Adrados et al. (2012)
Note on F17: Author: from separation plant in Spain, same plant as in Lopez et al. (2010)
Note on W17: Author: more CO and CO2 due to higher content of oxygen-containing material more light hydrocarbons, due to more efficient cracking due to inorganic materials
Note on X17: Author: high ash content due to inorganics in the feedstock
Note on F18: Author: simulated mixed plastic sample based on the plastic content of the real sample above
Note on W21: Author: CO content lower, due to less paper in feedstock
Note on F23: Author: real sample from Sapporo, Japan
Note on R25: Author: If the feedstock contains PET, the liquid yield decreases
Note on F26: Author: Feedstock composition is based on the MPW in Europe
Note on F31: Author: mainly ABS
Note on F32: Author: mainly ABS, PC
Note on F33: Author: mainly epoxy resins
Note on V37: Author: Percentages respective to the weight of feedstock
Note on V38: Author: Percentages respective to the weight of feedstock
Note on V39: Author: Percentages respective to the weight of feedstock
Note on V40: Author: Percentages respective to the weight of feedstock
Note on V41: Author: Percentages respective to the weight of feedstock
Note on E47: Author: Zeolite

## S2.2.2 Pyro_imp
energy demand | [5 empty] | impacts
for process
|  |  | energy demand per plastic input |  | comments
Schwarz et al. (2021)
heat | 2.5 | MJ/kg | 0.6944444 | kWh/kg | upper value
| 1.5 | MJ/kg | 0.4166667 | kWh/kg | lower value
electricity |  |  | 0.024 | kWh/kg
total max |  |  | 0.7184444 | kWh/kg
total min |  |  | 0.4406667 | kWh/kg
total average |  |  | 0.5795556 | kWh/kg
Cardamone et al. (2022)
heat | 4.389 | MJ/kg | 1.219167 | kWh/kg | internal + external
electricity |  |  | 0.602 | kWh/kg | including pre-treatment
total |  |  | 1.821167 | kWh/kg
Khoo (2019)
heat - external | 0.0183 | MJ/kg | 0.005083333 | kWh/kg | natural gas
heat - internal |  |  | 3.39625 | kWh/kg | product amount assumed to be energetically used calculated as difference of input to diesel output and residues, heating value of pyrolysis output given
total heat |  |  | 3.401333
electricity | 0.106 | MJ/kg | 0.02944444 | kWh/kg
total |  |  | 3.430778 | kWh/kg
Perugini et al. (2005)
heat - external | 0.131 | MJ/kg | 0.03638889 | kWh/kg | naphtha
heat - internal |  |  | 1.489583 | kWh/kg | 10-15% of product used as fuel for process, heating value from Khoo (2019)
total heat |  |  | 1.525972
electricity | 0.212 | MJ/kg | 0.05888889 | kWh/kg
total |  |  | 1.584861 | kWh/kg
Somoza-Tornos et al. (2020)
heat | 0.3682949 | MJ/kg | 0.1023041 | kWh/kg | low pressure steam, per polyethylene input
heat | 5.310415 | MJ/kg | 1.475115 | kWh/kg | fuel
total heat apart from heat required for product separation |  |  | 1.475303
electricity | 0.7531797 | MJ/kg | 0.2092166 | kWh/kg | net electricity consumption, per polyethylene input
total |  |  | 1.68452
for product separation
separation of 4 product fractions from remaining product; assumed provided as heat | 0.367619 | MJ/kg | 0.1021164 | kWh/kg plastic input | estimated based on model by Somoza-Tornos et al. (2020) for separation of methane, ethene, propene, and benzene from fuel for polyethylene pyrolysis product
separation of 13 fractions from remaining liquid product; assumed provided as heat |  |  | 0.3318783 | kWh/kg plastic input | estimated based on Somoza-Tornos et al. (2020)
separation of 9 fractions from remaining gaseous product; assumed provided as heat |  |  | 0.2297619 | kWh/kg plastic input | estimated based on Somoza-Tornos et al. (2020)
separation of H2, CO, and CO2 via adsorption, electricity |  |  | 0.1503277 | kWh/kg plastic input | approximated via separation efforts for H2 from gasification product scaled down to intermediate product shares of components concerned
total
[7 empty] | fossil |  |  |  |  | renewable
without product separation
| min | average | max |  |  |  | min | intermediate | max | assuming total heat demand given considering heat transfer losses; assuming heat for product separation provided via steam |  | min | intermediate | max | assuming total heat demand given considering heat transfer losses
total | 0.4406667 | 1.613406 | 3.430778 |  |  | total | 0.112685 | 0.4355201 | 1.08852 |  | total | 0.02765135 | 0.1027403 | 0.2504808
heat | 0.4166667 | 1.455481 | 3.401333 |  |  | heat | 0.1027176 | 0.3588086 | 0.8385047 |  | heat | 0.02618816 | 0.09147929 | 0.2137792
electricity | 0.024 | 0.18471 | 0.602 |  |  | electricity | 0.009967391712 | 0.07671153 | 0.2500154 |  | electricity | 0.001463185 | 0.01126104 | 0.03670156
with liquid product separation
| min | average | max |  |  | total | 0.1380755 | 0.4609106 | 1.113911 |  | total | 0.04851043 | 0.1235994 | 0.2713398
heat | 0.748545 | 1.787359 | 3.733212 |  |  | heat | 0.1281081 | 0.3841991 | 0.8638952 |  | heat | 0.04704724 | 0.1123384 | 0.2346383
electricity | 0.024 | 0.18471 | 0.602 |  |  | electricity | 0.009967391712 | 0.07671153 | 0.2500154 |  | electricity | 0.001463185 | 0.01126104 | 0.03670156
with liquid and gaseous product separation
| min | average | max |  |  | total | 0.2180858 | 0.5409209 | 1.193921 |  | total | 0.07211621 | 0.1472052 | 0.2949456
heat | 0.9783069 | 2.017121 | 3.962974 |  |  | heat | 0.1456861 | 0.4017771 | 0.8814732 |  | heat | 0.06148814 | 0.1267793 | 0.2490792
electricity | 0.1743277 | 0.3350376 | 0.7523277 |  |  | electricity | 0.07239967 | 0.1391438 | 0.3124477 |  | electricity | 0.01062807 | 0.02042592 | 0.04586644
catalyst demand
amount per kg plastic input | 0.05 | Cardamone et al. (2022), for pyrolysis
amount per kg plastic input | 0.01 | Schwarz et al. (2021), for glycolysis
average amount of catalyst consumed per kg plastic input | 0.03
impact [kg CO2-eq / kg] | 5.0647526 | zeolite used as a proxy, which is used as a catalyst for pyrolysis acc. to literature review; Ecoinvent process zeolite, powder {GLO}¦ market for ¦ Cut-off, U
impact (assumed for both fossil and renewable scenario) | 0.151942578
total
[7 empty] | fossil |  |  |  |  | renewable
[7 empty] | min | intermediate | max |  |  | min | intermediate | max
[6 empty] | total | 0.2646276 | 0.5874627 | 1.240463 |  | total | 0.1795939 | 0.2546829 | 0.4024233
[6 empty] | heat | 0.2546602 | 0.5107512 | 0.9904473 |  | heat | 0.1781307 | 0.2434219 | 0.3657218
[6 empty] | electricity | 0.16191 | 0.2286541 | 0.401958 |  | electricity | 0.1534058 | 0.1632036 | 0.1886441
[6 empty] | total | 0.2900181 | 0.6128532 | 1.265853 |  | total | 0.200453 | 0.275542 | 0.4232824
[6 empty] | heat | 0.2800507 | 0.5361417 | 1.015838 |  | heat | 0.1989898 | 0.264281 | 0.3865809
[6 empty] | electricity | 0.16191 | 0.2286541 | 0.401958 |  | electricity | 0.1534058 | 0.1632036 | 0.1886441
[6 empty] | total | 0.3700284 | 0.6928635 | 1.345863 |  | total | 0.2240588 | 0.2991478 | 0.4468882
[6 empty] | heat | 0.2976287 | 0.5537197 | 1.033416 |  | heat | 0.2134307 | 0.2787219 | 0.4010218
[6 empty] | electricity | 0.2243422 | 0.2910864 | 0.4643903 |  | electricity | 0.1625706 | 0.1723685 | 0.197809

## S2.2.3 Pyro_cred
total product amount
corresponding to waste input, as inert gas does not participate in reactions
liquid yield
| high | intermediate | low
liquid share | 77% | 59% | 36.5%
gas share | 11.5% | 20.5% | 31.75%
char share | 11.5% | 20.5% | 31.75%
liquid share: upper quartile, median, and lower quartile of shares from literature review used for high, intermediate, and low liquid yield, respectively; gas and char shares: remaining product amount equally divided between gas and char product based on literature review
liquid substitution
substituted products | alternative production impacts [kg CO2-eq / kg] |  | product composition
| fossil | renewable | material utilization - max high impact products | material utilization - intermediate composition | utilization as naphtha | energetic utilization
styrene | 1.573493 | 0.4132412 | 59.2% | 7.143% |  | fossil
phenol | 1.177612 | 0.3502564 | 21.4% | 7.143% |  | assumed same heating value and emission factor as naphtha
alpha-methylstyrene | 1.177612 | 0.3502564 | 11.5% | 7.143% |  | crude oil production impacts
ethylbenzene | 1.059367 | 0.2072345 | 6.2% | 7.143% |  | 0.461428
other C6 | 0.996464 | 0.8898529 | 1.7% | 7.143% |  | renewable
cumene | 0.9555708 | 0.2949348 | 0% | 7.143% |  | heat [MJ / kg crude oil]
C5 | 0.8077968 | 0.8032323 | 0% | 7.143% |  | 29.61
toluene | 0.7916999 | 0.2060646 | 0% | 7.143% |  | el [MJ / kg crude oil]
indene | 0.7559951 | 0.1637689 | 0% | 7.143% |  | 6.345
naphthalene | 0.7559951 | 0.1637689 | 0% | 7.143% |  | CO2 [kg CO2-eq / kg crude oil]
benzene | 0.7527936 | 0.1850311 | 0% | 7.143% |  | 3.10059
paraffins | 0.6642222 | 0.6135578 | 0% | 7.143% |  | impact alternative renewable heat production [kg CO2-eq / kg liquid product]
xylene | 0.5598083 | 0.08130702 | 0% | 7.143% |  | 0.5169543
naphtha | 0.461428 | 0.01785789 | 0% | 7.143% |  | impact alternative renewable electricity production [kg CO2-eq / kg liquid product]
total |  |  | 100% | 100% |  | 0.1074526
alternative production impact - fossil [kg CO2-eq / kg product] |  |  | 1.401563 | 0.8921327 | 0.461428 | 0.461428
alternative production impact - renewable [kg CO2-eq / kg product] |  |  | 0.3878492 | 0.3385975 | 0.01785789 | -2.476183
constituents identification: liquid product constituents from literature review; products with wide utilization potential individually considered, rest assumed similar to naphtha; constituents shares: material utilization - max high impact products: separation of individual fractions for material utilization assumed, product composed of substances with highest alternative production impacts, prioritization based on alternative production impact in fossil scenario, maximum share of each product based on literature review (maximum share mentioned in literature); material utilization - intermediate composition: separation of individual fractions for material utilization assumed, equal distribution between all distinguished liquid products; substitution of naphtha: utilization of whole product as naphtha assumed (which can be either as input into steam cracker or as a fuel), alternative production impacts of naphtha considered; energetic utilization: for fossil scenario, assuming same heating value and emission factor as for naphtha, avoiding naphtha production, therewith corresponding to naphtha substitution, for renewable scenario, assumed heating value and emission factor of crude oil, efficiency of energy generation of 70% for heat and 15% for electricity, substitution of alternative energy production mix;
gas substitution
substituted products | alternative production impacts [kg CO2-eq / kg] |  | molar mass | product composition
|  |  |  | material utilization - max high impact products |  | material utilization - intermediate composition |  | utilization as syngas |  | energetic utilization
| fossil | renewable |  | molar share | mass share | molar share | mass share
H2 | 1.446997 | 0.2843446 | 2 | 8.9% | 0.5521% | 8.333% | 0.463% |  |  | renewable
butadiene | 1.190602 | 1.068641 | 54 | 0% | 0% | 8.333% | 12.5% |  |  | heating value | 49.5
butene | 1.003752 | 0.3151426 | 56 | 11.3% | 19.63% | 8.333% | 12.96% |  |  | emission factor | 57600
propene | 0.9282174 | 0.2771478 | 42 | 24.2% | 31.53% | 8.333% | 9.722% |  |  | el produced | 7.425
ethene | 0.927357 | 0.2771478 | 28 | 55.6% | 48.29% | 8.333% | 6.481% |  |  | heat produced | 34.65
butane | 0.8077968 | 0.8032323 | 58 | 0% | 0% | 8.333% | 13.43% |  |  | CO2 | 2.8512
propane | 0.8077968 | 0.8032323 | 44 | 0% | 0% | 8.333% | 10.19% |  |  | el | 0.1257425
ethane | 0.8077968 | 0.8032323 | 30 | 0% | 0% | 8.333% | 6.944% |  |  | heat | 0.6049465
CO | 0.7615076 | 0.04353516 | 28 | 0% | 0% | 8.333% | 6.481% |  |  | fossil
methane | 0.3802799 | 0 | 16 | 0% | 0% | 8.333% | 3.704% |  |  | 1 kg pyrolysis gas substitutes | 1.03125
remaining product | 0.3802799 | 0.3802799 | 30 | 0% | 0% | 8.333% | 6.944% |  |  | This avoids | 2.77695 | kg CO2e (which would be caused by combustion of respective amount of natural gas)
CO2 | -1 | -1 | 44 | 0% | 0% | 8.333% | 10.19% |  |  | The difference of this to combustion of 1 kg pyrolysis gas amounts to | -0.07425 | kg CO2e (pyrolysis gas causes more CO2e emissions than natural gas for same energy amount produced, sensible because natural gas has lower C and higher H content)
total |  |  |  | 100% | 100% | 100% | 100% |  |  | impact of substituted natural gas | 0.3921637 | kg CO2e
alternative production impact - fossil [kg CO2-eq / kg product] |  |  |  | 0.9824458 |  | 0.7035319 |  | 0.1701451 |  | 0.3179137
alternative production impact - renewable [kg CO2-eq / kg product] |  |  |  | 0.2820817 |  | 0.3379946 |  | 0.1367383 |  | -2.120511
constituents identification: gaseous product constituents from literature review; products with wide utilization potential individually considered, rest approximated with natural gas; constituents shares: material utilization - max high impact products: separation of individual fractions for material utilization assumed, product composed of substances with highest alternative production impacts, prioritization based on alternative production impact, maximum share of each product based on literature review (maximum share mentioned in literature), assuming molar shares given; material utilization - intermediate composition: separation of individual fractions for material utilization assumed, equal distribution between all distinguished gaseous products, resulting in a share below maximum possible share according to literature review except for butane, which was neglected; utilization as syngas: utilization of whole product as syngas assumed, alternative production impacts of syngas considered; energetic utilization kann nicht transportiert werden => in Industrie verwendet - natural gas furnace Wärme ersetzt, vor allem Elektrizität; emission and heating values approximated with refinery gas; assumed can be also used as synthesis gas; energetic utilization: approximation of heating value and emission factor with refinery gas - for fossil scenario, substitution of natural gas based on heating values, calculation of emission difference via emission factors and consideration of production impacts of avoided natural gas, for renewable scenario, calculation of producible amount of electricity and heat via assumed efficiencies and substitution with alternative energy mix for this scenario; assuming product composition reflects possible degree of component separation (such as only 90% separation efficiency of CO from remaining product);
solid substitution
landfill |  |  | 100% incineration - low heating value and therewith C content (higher ash) |  |  | 100% incineration - intermediate heating value and therewith C content |  |  | 100% incineration - high heating value and therewith C content |  |  | 100% incineration - intermediate heating value, substitution of renewable electricity and heat
Average incineration residue {CH}¦ treatment of, residual material landfill ¦ Cut-off, U |  | 0.28611628 | 1 kg pyrolysis solids substitute | 0.2731304 | kg natural gas | 1 kg pyrolysis solids substitute | 0.4318647 | kg natural gas | 1 kg pyrolysis solids substitute | 0.56308125 | kg natural gas | 1 kg pyrolysis solids provide | 3.109426 | MJ electricity
Average incineration residue {RoW}¦ treatment of, residual material landfill ¦ Cut-off, U |  | 0.32867987 | This avoids | 0.735485586 | kg CO2e (which would be caused by combustion of respective amount of natural gas) | This avoids | 1.162925 | kg CO2e (which would be caused by combustion of respective amount of natural gas) | This avoids | 1.51626519 | kg CO2e (which would be caused by combustion of respective amount of natural gas) | and | 14.51065 | MJ steam
Inert waste, for final disposal {CH}¦ treatment of inert waste, inert material landfill ¦ Cut-off, U |  | 0.0041857368 | 1 kg pyrolysis solids causes | 1.655867 | kg CO2e | 1 kg pyrolysis solids causes | 2.618201 | kg CO2e | 1 kg pyrolysis solids causes | 3.435667 | kg CO2e | causing | 2.618201 | kg CO2-eq
Inert waste, for final disposal {RoW}¦ treatment of inert waste, inert material landfill ¦ Cut-off, U |  | 0.0051729953 | The difference of this to combustion of 1 kg pyrolysis solids amounts to | -0.9203811 | kg CO2e (pyrolysis solids cause more CO2e emissions than natural gas for same energy amount produced, sensible because natural gas has lower C and higher H content) | The difference of this to combustion of 1 kg pyrolysis solids amounts to | -1.455276 | kg CO2e (pyrolysis solids cause more CO2e emissions than natural gas for same energy amount produced, sensible because natural gas has lower C and higher H content) | The difference of this to combustion of 1 kg pyrolysis solids amounts to | -1.919401 | kg CO2e (pyrolysis solids cause more CO2e emissions than natural gas for same energy amount produced, sensible because natural gas has lower C and higher H content)
|  |  | production impact of substituted natural gas | 0.103866 | kg CO2e | production impact of substituted natural gas | 0.1642295 | kg CO2e | production impact of substituted natural gas | 0.2141285 | kg CO2e | Providing the same amount of electricity from renewable sources causes | 0.05265816 | kg CO2-eq
[5 empty] | -0.8165151 |  |  | -1.291046 |  |  | -1.705273 | Providing the same amount of steam from renewable sources causes | 0.2533382 | kg CO2-eq
|  |  | 1 kg pyrolysis solids provide | 1.966539 | MJ electricity | 1 kg pyrolysis solids provide | 3.109426 | MJ electricity | 1 kg pyrolysis solids provide | 4.054185 | MJ electricity
|  |  | and | 9.177182 | MJ steam | and | 14.51065 | MJ steam | and | 18.91953 | MJ steam
|  |  | causing | 1.655867 | kg CO2-eq | causing | 2.618201 | kg CO2-eq | causing | 3.435667 | kg CO2-eq
|  |  | Providing the same amount of electricity from renewable sources causes | 0.2268665 | kg CO2-eq | Providing the same amount of electricity from renewable sources causes | 0.3587137 | kg CO2-eq | Providing the same amount of electricity from renewable sources causes | 0.4677043 | kg CO2-eq
|  |  | Providing the same amount of steam from renewable sources causes | 0.1602223 | kg CO2-eq | Providing the same amount of steam from renewable sources causes | 0.2533382 | kg CO2-eq | Providing the same amount of steam from renewable sources causes | 0.3303118 | kg CO2-eq
[5 empty] | -1.268778 |  |  | -2.006149 |  |  | -2.637651
credits [kg CO2-eq / kg solid product] |  | -0.1560387 | credits [kg CO2-eq / kg solid product] |  | -0.8165151 | credits [kg CO2-eq / kg solid product] |  | -1.291046 | credits [kg CO2-eq / kg solid product] |  | -1.705273 | credits [kg CO2-eq / kg solid product] |  | -2.312205
landfill: Ecoinvent process; energetic utilization: high heating value: for elements contributing most to heating value, maximum shares from literature review chosen; low heating value: median shares from literature review chosen, ash share calculated as difference, resulting in a very similar share as median ash share; intermediate heating value: lower ash share than for low heating value (10%), shares of remaining elements calculated by scaling median values so that sum amounts to 90%; heating value calculation with approximation formula based on elemental composition; emission factors calculated stoichiometrically from C content; substituted energy: fossil scenario: substitution of natural gas based on heating values, consideration of emission difference via emission factors and impacts of alternative natural gas production; renewable scenario: heat and electricity production calculated via heating value as well as heat and electricity efficiencies, emissions calculated via emission factor; substitution of renewable energy mix
Note on B27: Author: C3-benzene, C4-benzene, alkyl benzenes, methyl naphtalene, 2,4-dimethyl-1-heptane, Dimethyl-heptene, nitrogenated aromatics, silicon compounds, phenol derivatives, Dimethylphenol, 10.3% Benzenebutanenitrile, 4.1% 1,3-Diphenylpropane, 1.3% Diphenylcyclopropane, 0.6% hexadecanenitrile, Benzenebutanenitrile, 3.5% 1,3-Diphenylpropane, 1.6% 1,2-Diphenyl-1-isocyanoethane, 0.7% 1,2-Diphenylcyclopropane, 0.6% 2,4-Diphenyl-4-methyl-1-pentene, 0.9% 1,3-Diphenyl-1-butene, 0.6% Isooctyl phtalate, 4-Ethylphenol, 8.8% 4-Isopropylphenol, 1.7% p-Isopropenylphenol, 1.1% Benzenebutanenitrile, 0.7% 1,3-Diphenylpropane, 2.4% Diphenyl carbonate, 1.4% 3,5-Diethyl-2-phenylpyridine, 1.3% 4-(Dimethylphenylethyl)phenol, 2.3% Bisphenol A, 1.3% Triphenyl phosphate, 1-methylethyl-benzene, 11% Benzenebutanenitrile, 6.4% (1,3-propanediyl)bis-benzene, 1-methylethyl-benzene, 5.1% Benzenebutanenitrile, 4.5% (1,3-propanediyl)bis-benzene, 1.2% (2-butene-1,4-diyl)bis-benzene, Dicynobenzene
Note on C46: Author: approximated with natural gas
Note on E46: Author: assumed ethane
Note on C47: Author: if 0 instead, this leads to an intermediate credit value of 0.52 and intermediate net impact value of 0.17
Note on D47: Author: if 0 instead, this leads to an intermediate credit value of 0.13 and intermediate net impact value of 0.17

## S2.2.4 Pyro_res
Pyrolysis
fossil
fossil
| intermediate composition | variation of liquid share |  | variation of liquid composition |  | variation of gas composition |  |  | variation of char composition |  |  | extreme cases |  |  | energetic utilization
liquid yield | intermediate | low | high | intermediate | intermediate | intermediate | intermediate | intermediate | intermediate | intermediate | intermediate | low | low | high | intermediate
liquid substitution | material utilization - intermediate composition | material utilization - intermediate composition | material utilization - intermediate composition | substitution of naphtha | material utilization - max high impact products | material utilization - intermediate composition | material utilization - intermediate composition | material utilization - intermediate composition | material utilization - intermediate composition | material utilization - intermediate composition | material utilization - intermediate composition | substitution of naphtha | substitution of naphtha | material utilization - max high impact products | substitution of naphtha
gas substitution | material utilization - intermediate composition | material utilization - intermediate composition | material utilization - intermediate composition | material utilization - intermediate composition | material utilization - intermediate composition | energetic utilization | synthesis gas | material utilization - max high impact products | material utilization - intermediate composition | material utilization - intermediate composition | material utilization - intermediate composition | energetic utilization | synthesis gas | material utilization - max high impact products | energetic utilization
solid substitution | low C content and heating value | low C content and heating value | low C content and heating value | low C content and heating value | low C content and heating value | low C content and heating value | low C content and heating value | low C content and heating value | high C content and heating value | intermediate C content and heating value | landfill | high C content and heating value | high C content and heating value | landfill | intermediate C content and heating value
total substitution credits (kg CO2-eq / kg waste input) | 0.5031968 | 0.2897563 | 0.6739491 | 0.249081 | 0.8037605 | 0.424145 | 0.3938525 | 0.5603741 | 0.3210014 | 0.4059179 | 0.6385944 | -0.2720653 | -0.3189819 | 1.17424 | 0.07275036
|  | 0.3841929 |  | 0.5546795 |  | 0.1362291 |  |  | 0.317593 |  |  | 1.446305 | 1.493222
renewable
| intermediate composition | variation of liquid share |  | variation of liquid composition |  | variation of gas composition |  |  | variation of char composition |  |  | extreme cases |  |  | energetic utilization
liquid yield | intermediate | low | high | intermediate | intermediate | intermediate | intermediate | intermediate |  |  | intermediate | low | low | high | intermediate
liquid substitution | material utilization - intermediate composition | material utilization - intermediate composition | material utilization - intermediate composition | substitution of naphtha | material utilization - max high impact products | material utilization - intermediate composition | material utilization - intermediate composition | material utilization - intermediate composition |  |  | material utilization - intermediate composition | substitution of naphtha | substitution of naphtha | material utilization - max high impact products | substitution of naphtha
gas substitution | material utilization - intermediate composition | material utilization - intermediate composition | material utilization - intermediate composition | material utilization - intermediate composition | material utilization - intermediate composition | energetic utilization | synthesis gas | material utilization - max high impact products |  |  | material utilization - intermediate composition | energetic utilization | synthesis gas | material utilization - max high impact products | energetic utilization
solid substitution | 100% incineration - intermediate heating value, substitution of renewable electricity and heat | 100% incineration - intermediate heating value, substitution of renewable electricity and heat | 100% incineration - intermediate heating value, substitution of renewable electricity and heat | 100% incineration - intermediate heating value, substitution of renewable electricity and heat | 100% incineration - intermediate heating value, substitution of renewable electricity and heat | 100% incineration - intermediate heating value, substitution of renewable electricity and heat | 100% incineration - intermediate heating value, substitution of renewable electricity and heat | 100% incineration - intermediate heating value, substitution of renewable electricity and heat |  |  | landfill | 100% incineration - intermediate heating value, substitution of renewable electricity and heat | 100% incineration - intermediate heating value, substitution of renewable electricity and heat | landfill | 100% incineration - intermediate heating value, substitution of renewable electricity and heat
total substitution credits (kg CO2-eq / kg waste input) | -0.2049405 | -0.5032236 | 0.03368591 | -0.3941769 | -0.175882 | -0.2490422 | 0.01054143 | 0.02725592 |  |  | 0.2370735 | -1.400869 | -0.6841924 | 0.3131388 | -0.8981705
|  | 0.5369095 |  | 0.2182949 |  | 0.2762982 |  |  | 0.2370735 |  |  | 1.714008 | 0.9973313
net
fossil (kg CO2-eq / kg waste input)
worst case | intermediate | best case | energy recovery - intermediate impact, no product separation
1.512528 | 0.1896667 | -0.8042118 | 0.5147124
renewable (kg CO2-eq / kg waste input)
worst case | intermediate | best case | energy recovery - intermediate impact, no product separation
1.803292 | 0.5040883 | -0.08908003 | 1.152853

## S2.3.1 Depoly_lit
| Source | Original data source | Process type | Reactor type | Suitable waste input source | Suitable waste input composition | Catalysator | Molar ratio (Catalyst per kg of input) | Temperature level [°C] | Pressure level [bar] | Process time [h] | Common size (industrial scale) | Degradation agent | Ratio (Degradation agent per input) | Required energy | Energy supply (fuel or electricity) | Required pretreatment steps | Required waste composition (size, elements content, moisture/ash/volatiles content…) | Maturity level | conversion of input [%] | Yield of product [%] | Products | Products composition | Syngas composition | Comments
|  | Chen (2003) | Glycolysis | four-necked, flat bottom reactor | PET | 100% PET | manganese acetate | 0.025 moles | 190 |  | 1.5 |  | ethylene glycol | 2:1 (EG/PET) |  |  |  | particle size: 0.4x0.4 cm |  |  | 99.47 | BHET
|  | Pingale et al. (2010) | Glycolysis |  | PET | 100% PET | zinc chloride | 0.5 % (w/w) | 197 |  | 7 |  | ethylene glycol | 10:1 (EG/PET) |  |  | cutting, cleaning, washing, drying | particle size: 1cmx1cm |  |  | 73.27 | BHET
|  | Lopez-Fonseca et al. (2010) | Glycolysis | three-necked, flat bottom reactor | PET | 100% PET | zinc chloride | 381:1 (PET/catalyst) | 196 |  | 1 |  | ethylene glycol | 7.6:1 (EG/PET) |  |  |  | partcile size: 0.25mm |  |  | 65.3 | BHET
|  | Lopez-Fonseca et al. (2010) | Glycolysis | three-necked, flat bottom reactor | PET | 100% PET | sodium carbonate | 245:1 (PET/catalyst) | 196 |  | 1 |  | ethylene glycol | 7.6:1 (EG/PET) |  |  |  | partcile size: 0.25mm |  |  | 65.3 | BHET
|  | Chen et al. (2014) | Glycolysis | three-necked, flat bottom reactor | PET | 100% PET | Zn/Al mixed oxide | 100:1 (PET/catalyst) | 196 |  | 1.25 |  | ethylene glycol | 5:1 (EG/PET) |  |  | washing, removing other particles, cutting, dissolving | particle size: 2x2 mm |  | 92 | 79 | BHET
|  | Imran et al.(2010) | Glycolysis | batch-type autoclave reactor | PET | 100% PET | without; supercritical | x | 450 | 15.3 | 0.5 |  | ethylene glycol | 0.06 (PET/EG) |  |  | washing, cleaning, cutting | particle size: 3x3 mm |  |  | 93.5 | BHET
|  | Imran et al.(2010) | Glycolysis | batch-type autoclave reactor | PET | 100% PET | without; subcritical | x | 350 | 2.49 | 1.2 |  | ethylene glycol | 0.06 (PET/EG) |  |  | washing, cleaning, cutting | particle size: 3x3 mm |  |  | 94 | BHET
|  | Imran et al.(2010) | Glycolysis | batch-type autoclave reactor | PET | 100% PET | without; subcritical | x | 300 | 1.1 | 2 |  | ethylene glycol | 0.06 (PET/EG) |  |  | washing, cleaning, cutting | particle size: 3x3 mm |  |  | 92 | BHET
|  | Imran et al. (2013) | Glycolysis | batch-type autoclave reactor | PET | 100% PET | ZnMn2O4 | 1% (w/w) | 260 | 5 atm | 1 |  | ethylene glycol | 17.2 (EG/PET) |  |  | washing, drying, cutting |  |  |  | 92.2 | BHET
|  | Al-Sabagh et al. (2014) | Glycolysis | three-necked, round bottom reactor | PET | 100% PET | acetate based ionic liquid | 2:1 (PET/catalyst) | 180 | 1 atm | 2 |  | ethylene glycol | 10:1 (EG/PET) | [5 empty] | 75.1 | 46.4 | BHET
|  | Guo et al. (2021) | Glycolysis |  | PET | 100% PET fibres | micro catalyst | 0.5 % (w/w) | 40 |  | 1.5 |  | ethylene glycol | 5:1 (EG/PET) | [5 empty] | 90.5 | 82 | BHET
|  | Laldinpuii et al.(2021) | Glycolysis | two-necked, round bottom reactor | PET | 100% PET | Bamboo Leaf Ash | 20% (w/w) | 190 | 1 atm | 3 |  | ethylene glycol | 16:1 (EG/PET) |  |  | washing, drying, cutting | particle size: 1x1 mm |  |  | 79 | BHET
|  | Geng et al. (2015) | Glycolysis | three-necked, round bottom reactor | PET | 100% PET | SiW11Zn | 2% (w/w) | 185 | 1 atm | 0.5 |  | ethylene glycol | 4:1 (EG/PET) |  |  | cutting, drying |  |  | 100 | 84 | BHET
|  | Fang et al. (2018) | Glycolysis | three-necked, round bottom reactor | PET | 100% PET | Na12[WZn3(H2O)2(ZnW9O34)2] | 0.5% (w/w) | 190 | 1 atm | 0.6 |  | ethylene glycol | 4:1 (EG/PET) |  |  | cutting |  |  | 100 | 84.5 | BHET
|  | Imran et al. (2011) | Glycolysis | batch-type reactor | PET | 100% PET | Mn3O4/SNPs | 1% (w/w) | 300 | 1.1 | 1.2 |  | ethylene glycol | 3.7:1 (EG/PET) |  |  | cutting |  |  |  | 90 | BHET
|  | Al-Sabagh et al. (2016) | Glycolysis | two-necked, round bottom reactor | PET | 100% PET | Fe3O4-boosted MWCNT | 5% (w/w) | 190 | 1 atm | 2 |  | 1,2-ethanediol | 10:1 (agent/PET) | [6 empty] | 100 | BHET
|  | Yue et al. (2011) | Glycolysis | three-necked, round bottom reactor | PET | 100% PET | [Bmin]OH | 5% (w/w) | 190 | 1 atm | 2 |  | ethylene glycol | 10:1 (EG/PET) |  |  | cleaning, drying, cutting | particle size: 1x1 mm |  | 100 | 71.2 | BHET
|  | Liu et al. (2020) | Glycolysis | three-necked, round bottom reactor | PET | 100% PET | [Ch][OAc] | 5% (w/w) | 180 | 1 atm | 4 |  | ethylene glycol | 4:1 (EG/PET) | [5 empty] | 98.2 | 85.2 | BHET
|  | Liu et al. (2020) | Glycolysis | three-necked, round bottom reactor | PET | 100% PET | [Ch][OAc] | 5% (w/w) | 180 | 1 atm | 3 |  | ethylene glycol | 4:1 (EG/PET) | [5 empty] | 94.3 | 82.9 | BHET
|  | Liu et al. (2020) | Glycolysis | three-necked, round bottom reactor | PET | 100% PET | [Ch][For] | 5% (w/w) | 180 | 1 atm | 3 |  | ethylene glycol | 4:1 (EG/PET) | [5 empty] | 97.1 | 84.5 | BHET
|  | Wang et al. (2015) | Glycolysis | three-necked, round bottom reactor | PET | 100% PET | Urea/ZnCl2 DES | 5% (w/w) | 170 | 1 atm | 0.5 |  | ethylene glycol | 4:1 (EG/PET) | [5 empty] | 100 | 82.8 | BHET
|  | Liu et al. (2019) | Glycolysis | three-necked, round bottom reactor | PET | 100% PET | 1,3-DMU/Zn(Oac)2 | 5% (w/w) | 190 | 1 atm | 0.3 |  | ethylene glycol | 4:1 (EG/PET) | [5 empty] | 100 | 82 | BHET
|  | Wu et al. (2003) | Glycolysis | Pyrex flask reactor | PU | 100% PU | potassium acetate | 1% (w/w) | 220 | 1 atm | 1.5 |  | diethylene glycol | 1.5 (DEG/PU) |  |  | drying, cutting | particle size: 1x1 mm |  |  | 55.4 | polyol containing liquids
|  | Gu et al. (2021) | Glycolysis |  | PU | 100% PU | titanium glycol | 0.05% (w/w) | 180 |  | 2.5 |  | ethylene glycol, diethylene glycol | 1:1 (agent/PU) | [7 empty] | polyol
|  | Molero et al. (2009) | Glycolysis | jacketed reactor | PU | 100% PU | stannous octoate |  | 189 |  | 0.5 |  | diethyleneglycol | 1.5:1 (DEG/PU) | [6 empty] | 82.3 | polyol
|  | Morcillo-Bolanos et al. (2018) | Glycolysis | three-necked, round bottom reactor | PU | 100% PU | Zn/Sn/Al hydrotalcite | 0.07% (w/w) | 190 |  | 3 |  | diethyleneglycol | 2:3 (DEG/PU) | [6 empty] | 66.4 | polyol
|  | Zhu et al. (2014) | Glycolysis | three-necked, round bottom reactor | PU | 100% PU | NaOH | 1% (w/w) | 197.85 |  | 2 |  | ethylene glycol | 1:1 (agent/PU) |  |  |  | particle size: 5x5 mm |  | 90 |  | polyol
|  | Murai et al. (2003) | Glycolysis | three-necked, round bottom reactor | PU | 100% PU | potassium hydroxide | 0.2 (w/w) | 180 |  | 0.3 |  | dipropylene glycol | 2:1 (agent/PU) |  |  | cutting | particle size: 5-10 mm |  |  |  | polyol
|  | DelAmo et al. (2021) | Glycolysis | jacketed reactor | PU | 100% PU | stannous octoate | 3.4% (w/w) | 190 |  | 6 |  | crude glycerol | 1.5:1 (agent/PU) | [6 empty] | 76.5 | polyol |  |  | split phase product: upper phase (76.5% polyol, 23.5% agent), bottom phase (8.5% polyol, 19.4% byproducts, 72.1% agent)
|  | Trzebiatowska et al. (2019) | Glycolysis |  | PU | 100% PU | dibutyltin dilaurate | 0.5% (w/w) | 220 | 1 atm | 1 |  | crude glyercine | 1:3 (agent/PU) | [5 empty] | 94 | 82.4 | polyol |  |  | 15.5% byproducts and 2.1% glycerine
|  | Molero et al. (2006) | Glycolysis | jacketed reactor | PU | 100% PU | potassium octoate | 2.2% (w/w) | 189 | nitrogen atm | 2 |  | diethyleneglycol | 1.5:1 (DEG/PU) | [6 empty] | 85 | polyol
|  | Kamimura et al. (2007) | Glycolysis |  | PA6 | 100% PA6 | N,N-Dimethylaminopyridine | 5% (w/w) | 300 | nitrogen atm | 1 |  | PP13 TFSI | [7 empty] | 86 | caprolactam
|  | Kim et al. (2009) | Glycolysis | batch-type reactor | PC | 100% PC | without |  | 220 |  | 1.4 |  | ethylene glycol | 4:1 (EG/PC) |  |  | cutting | particle size: 3x3 mm |  |  | 86.04 | bisphenol-A
PET | min | [7 empty] | 40 |  | 0.3 | [9 empty] | 46.4
| lower quartile | [7 empty] | 181.25 |  | 1 | [9 empty] | 79
| median | [7 empty] | 190 |  | 1.375 | [9 empty] | 83.45
| upper quartile | [7 empty] | 196.75 |  | 2 | [9 empty] | 91.5
| max | [7 empty] | 450 |  | 7 | [9 empty] | 100
PUR | min | [7 empty] | 180 |  | 0.3 | [9 empty] | 55.4
| lower quartile | [7 empty] | 189 |  | 1 | [9 empty] | 68.925
| median | [7 empty] | 190 |  | 2 | [9 empty] | 79.4
| upper quartile | [7 empty] | 197.85 |  | 2.5 | [9 empty] | 82.375
| max | [7 empty] | 220 |  | 6 | [9 empty] | 85
Note on O2: Author: Weight ratio. NOT molar ratio
Note on W2: Author: bis(hydroxyethyl)terephthalate
Note on O3: Author: weight ratio
Note on V3: Author: 73.27% of BHET were achieved
Note on I4: Author: molar ratio
Note on O4: Author: molar ratio
Note on V4: Author: 65.3% is the yield of BHET formation (molar ratio) 83% on weight basis
Note on I5: Author: molar ratio
Note on O5: Author: molar ratio
Note on V5: Author: molar ratio
Note on H6: Author: Molar ratio Zn/Al of 3
Note on I6: Author: weight ratio
Note on O7: Author: molar ratio
Note on H11: Author: [Bmin][OAc]
Note on I11: Author: weight ratio
Note on O11: Author: weight ratio
Note on H12: Author: Mg-Al-O@Fe3O4
Note on O12: Author: weight ratio
Note on U12: Author: weight ratio
Note on V12: Author: molar ratio
Note on I14: Author: Molar ratio cat/PET: 0.13%
Note on I15: Author: cat/PET molar ratio: 0.018
Note on F25: Author: flexible PU foam
Note on F26: Author: rigid foam
Note on N26: Author: EG:DEG ratio of 6:4
Note on F27: Author: flexible PU foam
Note on V27: Author: mass ratio
Note on F28: Author: flexible polyurethane foam
Note on F29: Author: rigid PU foam
Note on F30: Author: rigid PU foam
Note on F31: Author: rigid PU foam
Note on F32: Author: flexible PU foam
Note on F33: Author: flexible PU foam
Note on I33: Author: weight of the reagent
Note on V33: Author: 85% of the upper phase liquid
Note on N35: Author: PP13: N-methyl-N-propylpiperidinium TFSI: Triethylsulfoniumbis(trifluormethylsulfonyl)amid

## S2.3.2 Depoly_imp
example glycolysis of PET, PUR, PA, PC
energy for achieving temperature and pressure
calculated based on heat capacity and temperature difference
|  | low | intermediate | high |  | source
| temperature PET [°C] | 181.25 | 190 | 196.75
| temperature PA [°C] | 286.1842 | 300 | 310.6579
| temperature PC [°C] | 209.8684 | 220 | 227.8158
| temperature PUR [°C] | 189 | 190 | 197.85
| ambient temperature [°C] | 25
| heat capacity PET [kJ / (kg * K)] | 1.05 |  |  |  | Klotz et al. (2023)
| heat capacity PA [kJ / (kg * K)] | 2.1 |  |  |  | Klotz et al. (2023)
| heat capacity PC [kJ / (kg * K)] | 1.6 |  |  |  | Klotz et al. (2023)
| heat capacity PUR [kJ / (kg * K)] | 2.6775 |  |  |  | based on Pau et al. (2014)
| heat capacity EG | 2.394 |  |  |  | Wolfram Alpha (https://www.wolframalpha.com/)
| added EG per kg PET | 21% | 16.55% | 8.5%
| energy for heating PET [kJ/kg] | 164.0625 | 173.25 | 180.3375
| energy for heating PA [kJ/kg] | 548.4868 | 577.5 | 599.8816
| energy for heating PC [kJ/kg] | 295.7895 | 312 | 324.5053
| energy for heating PUR [kJ/kg] | 439.11 | 441.7875 | 462.805875
| heat demand heating EG [kJ/kg PET] | 154.6524
heat loss during process
calculation method for heat losses from VDI Wärmeatlas
| process duration PET [h] | 1 | 1.375 | 2
| process duration PA [h] | 0.7272727 | 1 | 1.454545
| process duration PC [h] | 1.018182 | 1.4 | 2.036364
| process duration PUR [h] | 1 | 2 | 2.5
| alpha_i [W/m2/K] | 50 | 10025 | 20000 |  | min and max values from VDI Wärmeatlas, values for 'erzwungene Konvektion in Flüssigkeiten' (S.22), as for continuous processes there is a relative movement of plastic and reactant to reactor, or else assumed stirring for better mixing
| alpha_a [W/m2/K] | 2 | 13.5 | 25 |  | min and max values from VDI Wärmeatlas, values for 'freie Konvektion in Gasen' (S.22), assuming air outside
| lambda [W/m/K] | 0.035 | 0.0425 | 0.05 |  | values from VDI Wärmeatlas ('Wärmedämmstoffe für betriebstechnische Anlagen', Mineralwolle (Obere Anwendungstemperatur 600°C))
| tonnage per year [t/a] |  | 24000 |  |  | value from methanolysis plant (Okuwaki, 2004)
| t/h | 2.739726 | 2.739726 | 2.739726
| process duration [h] | 0.9363636 | 1.44375 | 1.997727
| PET tonnage per reactor [t] | 2.56538 | 3.955479 | 5.473225 |  | assuming one reactor, whereby may be several
| density EG [t/m3] |  | 1.113 |  |  | Wolfram Alpha (https://www.wolframalpha.com/)
| density PET [t/m3] |  | 1.55 |  |  | Wolfram Alpha (https://www.wolframalpha.com/)
| density PA [t/m3] |  | 1.09 |  |  | Wolfram Alpha (https://www.wolframalpha.com/)
| density PC [t/m3] |  | 1.36 |  |  | Wolfram Alpha (https://www.wolframalpha.com/)
| density PUR [t/m3] |  | 1 |  |  | based on Pau et al. (2014) (melt density)
| share EG (assumed mass share) |  | 0.8 |  |  | based on literature review (S2.3.1 Depoly_lit)
| share plastic (assumed mass share) |  | 0.2
| total volume (PET+EG) per reactor for PET [m3] | 15.87064 | 16.76748 | 23.20129 |  | cf. Scheirs (2016): plant example from Zabrze (Poland), 6 reactors with each 20 m^3
| volume per reactor for PA [m3] | 2.314489 | 3.568639 | 4.937951
| reactor height [m] |  | 3 |  |  | assumption
| r_i [m] |  | 1.333823
| A_i [m2] |  | 25.14198
| wall thickness (also top and bottom) [m] |  | 0.25
| r_a [m] |  | 1.583823
| A_a [m2] |  | 29.85437
intermediate insulation | convective resistance i [K/W] |  | 3.967493e-06
high insulation |  |  | 0.0007954823
low insulation |  |  | 1.988706e-06
intermediate insulation | wärmeleitungswiderstand [K/W] |  | 0.2144438
high insulation |  |  | 0.260396
low insulation |  |  | 0.1822772
intermediate insulation | convective resistance a [K/W] |  | 0.00248118
high insulation |  |  | 0.01674797
low insulation |  |  | 0.001339837
intermediate insulation | thermal resistance cylindric walls (Reihenschaltung) [K/W] |  | 0.2169289
high insulation |  |  | 0.2779395
low insulation |  |  | 0.183619
intermediate insulation | heat loss rate walls [W] | 720.282 | 760.6178 | 791.7339
high insulation |  | 562.1727 | 593.6544 | 617.9403
low insulation |  | 850.9466 | 898.5996 | 935.3605
intermediate insulation | heat loss rate top and bottom [W] | 132.1678 | 139.5692 | 146.2093
high insulation |  | 108.8441 | 114.9393 | 120.4076
low insulation |  | 155.4915 | 164.199 | 172.0109
intermediate insulation | total heat losses during process [kJ] | 2873.531 | 4678.722 | 6745.517
high insulation |  | 2261.937 | 3682.916 | 5310.064
low insulation |  | 3392.611 | 5523.896 | 7964.014
| treated amount [kg] | 2565.38 | 3955.479 | 5473.225
intermediate insulation | heat demand [kJ/kg] | 1.120119 | 1.182846 | 1.232457
high insulation |  | 0.8817161 | 0.9310922 | 0.9701892
low insulation |  | 1.32246 | 1.396517 | 1.455086 |  | heating
[6 empty] | required energy supply [kWh/kg] | [5 empty] | impact heating [kg CO2-eq / kg] | [5 empty] | required energy supply | [5 empty] | impact heating [kg CO2-eq / kg] | [5 empty] | required energy supply | [5 empty] | impact heating [kg CO2-eq / kg]
[6 empty] | intermediate reactor efficiency | [11 empty] | high reactor efficiency | [11 empty] | low reactor efficiency
| calculated with volume from PET because difference negligible | high insulation, low duration, low temperature | intermediate insulation, intermediate duration, intermediate temperature | low insulation, high duration, high temperature |  | fossil energy |  |  | renewable energy |  |  | fossil energy |  |  | renewable energy |  |  | fossil energy |  |  | renewable energy |  |  | fossil energy |  |  | renewable energy |  |  | fossil energy |  |  | renewable energy |  |  | fossil energy |  |  | renewable energy
| total heat demand PET [kWh/kg] | 0.1299388 | 0.2851159 | 0.4808636 |  | 0.1587039 | 0.3482332 | 0.5873143 | 0.1856269 | 0.4073084 | 0.686948 | 0.03912405 | 0.08584726 | 0.1447861 | 0.01131693 | 0.02483198 | 0.0418805 | 0.1431832 | 0.3141773 | 0.5298773 | 0.1443764 | 0.3167954 | 0.5342929 | 0.03529787 | 0.07745173 | 0.1306266 | 0.00880206 | 0.01931376 | 0.03257372 | 0.1779984 | 0.3905697 | 0.6587173 | 0.2598776 | 0.5702318 | 0.9617272 | 0.04388057 | 0.09628417 | 0.1623885 | 0.01584371 | 0.03476477 | 0.0586327
| total heat demand PA [kWh/kg] | 0.2367233 | 0.3974076 | 0.5974036 |  | 0.2891277 | 0.4853833 | 0.7296533 | 0.3381762 | 0.5677251 | 0.8534338 | 0.07127645 | 0.1196578 | 0.1798758 | 0.02061726 | 0.03461195 | 0.05203048 | 0.2608522 | 0.4379147 | 0.658296 | 0.2630259 | 0.441564 | 0.6637818 | 0.06430589 | 0.1079558 | 0.1622847 | 0.01603565 | 0.02692041 | 0.04046815 | 0.3242785 | 0.5443939 | 0.8183611 | 0.4734467 | 0.7948151 | 1.194807 | 0.07994191 | 0.1342053 | 0.2017443 | 0.02886417 | 0.04845673 | 0.07284267
| total heat demand PC [kWh/kg] | 0.1665296 | 0.3236576 | 0.5209102 |  | 0.203395 | 0.395307 | 0.6362262 | 0.2378995 | 0.462368 | 0.7441574 | 0.0501414 | 0.097452 | 0.156844 | 0.01450379 | 0.02818874 | 0.04536833 | 0.1835037 | 0.3566475 | 0.5740057 | 0.1850329 | 0.3596195 | 0.5787891 | 0.04523777 | 0.08792157 | 0.1415052 | 0.01128072 | 0.02192458 | 0.03528648 | 0.2281228 | 0.4433665 | 0.7135756 | 0.3330592 | 0.6473151 | 1.04182 | 0.05623736 | 0.1092998 | 0.1759123 | 0.0203053 | 0.03946424 | 0.06351567
| total heat demand PUR [kWh/kg] | 0.2063409 | 0.3597097 | 0.559327 |  | 0.2520194 | 0.43934 | 0.6831475 | 0.2947727 | 0.5138709 | 0.7990386 | 0.06212841 | 0.1083071 | 0.1684111 | 0.01797112 | 0.03132868 | 0.04871422 | 0.2273729 | 0.3963743 | 0.6163383 | 0.2292676 | 0.3996774 | 0.6214745 | 0.05605249 | 0.09771512 | 0.1519412 | 0.01397754 | 0.02436675 | 0.03788884 | 0.2826587 | 0.4927529 | 0.7662014 | 0.4126818 | 0.7194193 | 1.118654 | 0.0696817 | 0.1214746 | 0.1888858 | 0.02515957 | 0.04386015 | 0.06819991
reactant use
assuming EG as reactant for all relevant plastic types (based on Section S2.3.1)
| PET |  |  |  |  | heating + EG + catalyst + shredding + product separation
| consumption EG [kg / kg PET] |  | 0.323 |  |  | intermediate reactor efficiency | [11 empty] | high reactor efficiency | [11 empty] | low reactor efficiency
| Ethylene glycol {RER}¦ production ¦ Cut-off, U |  | 1.5109214 | [8 empty] | fossil energy |  |  | renewable energy | [8 empty] | fossil energy |  |  | renewable energy | [8 empty] | fossil energy |  |  | renewable energy
| Ethylene glycol {RoW}¦ production ¦ Cut-off, U |  | 2.0289797 | [8 empty] | impact heating & reactant [kg CO2-eq / kg] | [11 empty] | impact heating & reactant [kg CO2-eq / kg] | [11 empty] | impact heating & reactant [kg CO2-eq / kg]
| production impact kg CO2-eq / kg EG - fossil |  | 1.435821 | [8 empty] | 0.714485 | 0.7612082 | 0.8201471 | 0.4922416 | 0.5057566 | 0.5228051 | [6 empty] | 0.7058003 | 0.7479541 | 0.801129 | 0.4865332 | 0.4970449 | 0.5103049 | [6 empty] | 0.7252815 | 0.7776851 | 0.8437895 | 0.5025166 | 0.5214376 | 0.5453056
| production impact kg CO2-eq / kg PET - fossil |  | 0.4637702 | [8 empty] | 0.2828673 | 0.3312486 | 0.3914667 | 0.1883936 | 0.2023883 | 0.2198068 | [6 empty] | 0.2710381 | 0.314688 | 0.3690169 | 0.1806185 | 0.1915033 | 0.205051 | [6 empty] | 0.2975727 | 0.351836 | 0.4193751 | 0.2023887 | 0.2219813 | 0.2463672
| production impact kg CO2-eq / kg EG - renewable |  | 0.9694994 | [8 empty] | 0.6063292 | 0.6536398 | 0.7130318 | 0.2574357 | 0.2711207 | 0.2883003 | [6 empty] | 0.596567 | 0.6392508 | 0.6928345 | 0.2510192 | 0.261663 | 0.2750249 | [6 empty] | 0.6184652 | 0.6715276 | 0.7381401 | 0.2689855 | 0.2881444 | 0.3121958
| production impact kg CO2-eq / kg PET - renewable |  | 0.3131483 | [8 empty] | 0.5590426 | 0.6052213 | 0.6653253 | 0.3784044 | 0.3917619 | 0.4091475 | [6 empty] | 0.5481081 | 0.5897707 | 0.6439968 | 0.3712173 | 0.3816065 | 0.3951286 | [6 empty] | 0.5726359 | 0.6244288 | 0.6918399 | 0.3913411 | 0.4100416 | 0.4343814
PA
| reactant consumption |  | 0
PC
| reactant consumption |  | 0.24
| production impact kg CO2-eq / kg PET - fossil |  | 0.344597
| production impact kg CO2-eq / kg PET - renewable |  | 0.07515559
| PUR |  | 0.1987179
| foss |  | 0.2853234
| ren |  | 0.1926569
reaction enthalpy
| for all approximated and varied | min | intermediate | max
|  | kcal / mole monomer | kcal / mole monomer | kcal / mole monomer
|  | 6.8 | 32 | 64
|  | from https://www.tandfonline.com/doi/pdf/10.1080/15583726908545929 | max from https://www.tandfonline.com/doi/pdf/10.1080/15583726908545927 with opposite sign | double of intermediate value
|  | kWh / mole monomer | kWh / mole monomer | kWh / mole monomer
|  | 0.007903096 | 0.03719104 | 0.07438208
weight of 1 mole PET monomer [g / mole]
|  | 192 | 192 | 192
weight of 1 mole PA [g]
weight of 1 mole PC [g]
weight of 1 mole PUR [g]
|  | kWh / kg PET depolymerization | kWh / kg PET depolymerization | kWh / kg PET depolymerization
| PET | 0.04116196 | 0.1937033 | 0.3874067
| PA | 0.04116196 | 0.1937033 | 0.3874067 | approximated with PET, calculated with average values
| PC | 0.04116196 | 0.1937033 | 0.3874067
| PUR | 0.04116196 | 0.1937033 | 0.3874067
energy for solution and product separation neglected
catalyst use
| impact fossil | 0.151942578 | approximated with impact per kg input for pyrolysis, being aware of that different catalysts are used in different ratios with different loss rates
| impact renewable | 0.151942578 | assumed same as for fossil, but would be lower
shredding
| electricity | 0.024 | kWh | Schwarz et al. (2021)
| fossil | 0.009967391712 | kg CO2-eq / kg input
| ren | 0.001463185 | kg CO2-eq / kg input
| product separation efforts | [8 empty] | immediate reactor efficiency |  | high reactor efficiency |  | low reactor efficiency
| products may be separated via crystallization or rectification (based on Section S5, Cao et al., 2022), approximated with distillation | [8 empty] | fossil energy | renewable energy | fossil energy | renewable energy | fossil energy | renewable energy
| evaporation energy demand [kWh/kg PET] | 0.165 | for all plastic types approximated with data from Raheem et al. (2018), glycolysis, two-stage evaporation for BHET separation (intermediate power: 920 kW and 70 kW), 6000 kg PET/h | [6 empty] | 0.04968084 | 0.01437057 | 0.04482225 | 0.01117711 | 0.05572081 | 0.02011879
Note on E72: Author: long duration, high temperature, high loss rate (low insulation)
Note on D91: Author: cf ecoinvent average 1.8

## S2.3.3 Depoly_cred
Depolymerization
Credits
glycolysis exemplary assessed, whereby also depolymerization can also be achieved via other processes such as hydrolysis or alcoholysis
Product amount
PET | 1.323
PA | 1
PC | 1.24
PUR | 1.198718
calculated based on molecular formulas and reaction equations (Datta and Kopczyńska, 2016; Al-Sabagh et al., 2016; Sinha et al., 2010; Goto, 2009; Kim et al, 2009; considering PUR made from diisocyanate and diol)
Target product yield
|  | low | intermediate | high
PET | target product yield | 79% | 83.45% | 91.5%
| liquid residue | 18.5% | 14.05% | 6%
| solid residue | 2.5% | 2.5% | 2.5%
PA | target product yield | 81.41% | 86% | 94.3%
| liquid residue | 16.09% | 11.5% | 3.204%
| solid residue | 2.5% | 2.5% | 2.5%
PC | target product yield | 81.45% | 86.04% | 94.34%
| liquid residue | 16.05% | 11.46% | 3.16%
| solid residue | 2.5% | 2.5% | 2.5%
PUR | target product yield | 68.93% | 79.4% | 82.38%
| liquid residue | 28.57% | 18.1% | 15.13%
| solid residue | 2.5% | 2.5% | 2.5%
target product yield referring to monomers and oligomers utilizable for polymer production, lower quartile, median, and upper quartile from literature review chosen as values where several studies were available, assuming shares refer to total product amount; where not more than one study was available, same degree of variation as for PET assumed; solid residue: share attributable to additives assumed, also unreacted plastic pieces may partly constitute solid residue; liquid residue: rest (non-utilizable oligomers and by-products)
Target product composition
|  | fossil | renewable
PET | bis(hydroxyethyl)terephthalat (BHET) | 2.196561 | 1.313716
| terephthalic acid (TPA) | 2.282717 | 1.208264
| monoethylene glycol (MEG) | 1.435821 | 0.9694994
| dimethyl terephthalate (DMT) | 1.528452 | 1.223204
| average possible educts | 1.748997 | 1.133656
| PET | 2.644125 | 1.493776
PA | caprolactam | 2.183508 | 1.405126
PC | bisphenol A | 1.823433 | 1.492051
PUR | polyol | 3.841788 | 2.467829
target product composition: based on literature review and plants overview
Residues utilization
liquid residue | fossil | 0.461428
| renewable | -2.476183
solid residue | fossil | -1.291046
| renewable | -2.312205
liquid residue assumed to be constituted by oligomers that were not fully depolymerized and other hydrocarbon reaction products, therefore assumed to be able to be utilizable for energy recovery with a similar impact as naphtha; solid residue: approximated with incineration of solid product from pyrolysis with intermediate heating value
Note on C28: Author: BHET approximated, being intermediate step of TPA/DMT + EG -> PET, therefore assumed higher impact than impacts of educts because step further: impact of educts (rough calculation by making average, as close to each other and as production pathways via TPA or DMT may vary) + 1/2 of remaining PET production impact

## S2.3.4 Depoly_res
credits
fossil
| PET |  |  | PA |  |  | PC |  |  | PUR
| intermediate | yield variation |  | intermediate | yield variation |  | intermediate | yield variation |  | intermediate | yield variation
yield | moderate | low | high | moderate | low | high | moderate | low | high | moderate | low | high
liquid residues utilization | naphtha | naphtha | naphtha | naphtha | naphtha | naphtha | naphtha | naphtha | naphtha | naphtha | naphtha | naphtha
solid residues utilization | energetic utilization, intermediate C content and heating value | energetic utilization, intermediate C content and heating value | energetic utilization, intermediate C content and heating value | energetic utilization, intermediate C content and heating value | energetic utilization, intermediate C content and heating value | energetic utilization, intermediate C content and heating value | energetic utilization, intermediate C content and heating value | energetic utilization, intermediate C content and heating value | energetic utilization, intermediate C content and heating value | energetic utilization, intermediate C content and heating value | energetic utilization, intermediate C content and heating value | energetic utilization, intermediate C content and heating value
total credits [kg CO2-eq / kg input] | 2.468168 | 2.366015 | 2.652963 | 1.898605 | 1.819631 | 2.041468 | 1.970962 | 1.893474 | 2.111137 | 3.71797 | 3.293512 | 3.838519
|  | 0.2869476 |  |  | 0.2218377 |  |  | 0.2176629 |  |  | 0.5450071
renewable
| PET |  |  | PA |  |  | PC |  |  | PUR
| intermediate | yield variation |  | intermediate | yield variation |  | intermediate | yield variation |  | intermediate | yield variation
yield | moderate | low | high | moderate | low | high | moderate | low | high | moderate | low | high
liquid residues utilization | naphtha | naphtha | naphtha | naphtha | naphtha | naphtha | naphtha | naphtha | naphtha | naphtha | naphtha | naphtha
solid residues utilization | energetic utilization, intermediate C content and heating value | energetic utilization, intermediate C content and heating value | energetic utilization, intermediate C content and heating value | energetic utilization, intermediate C content and heating value | energetic utilization, intermediate C content and heating value | energetic utilization, intermediate C content and heating value | energetic utilization, intermediate C content and heating value | energetic utilization, intermediate C content and heating value | energetic utilization, intermediate C content and heating value | energetic utilization, intermediate C content and heating value | energetic utilization, intermediate C content and heating value | energetic utilization, intermediate C content and heating value
total credits [kg CO2-eq / kg input] | 1.493469 | 1.443292 | 1.584239 | 1.229196 | 1.185918 | 1.307485 | 1.617412 | 1.558777 | 1.723482 | 2.410261 | 2.158326 | 2.481813
|  | 0.1409471 |  |  | 0.1215668 |  |  | 0.1647046 |  |  | 0.3234872
impacts
| fossil |  |  | renewable
reaction enthalpy | low | intermediate | high | low | intermediate | high
process temperature | low | intermediate | high | low | intermediate | high
process duration | short | intermediate | long | short | intermediate | long
heat transfer efficiency | high | intermediate | low | high | intermediate | low
heat loss rate | low | intermediate | high | low | intermediate | high
PET [kg CO2-eq / kg input] | 0.7058003 | 0.7612082 | 0.8437895 | 0.4865332 | 0.5057566 | 0.5453056
PA [kg CO2-eq / kg input] | 0.2710381 | 0.3312486 | 0.4193751 | 0.1806185 | 0.2023883 | 0.2463672
PC [kg CO2-eq / kg input] | 0.596567 | 0.6536398 | 0.7381401 | 0.2510192 | 0.2711207 | 0.3121958
PUR [kg CO2-eq / kg input] | 0.5481081 | 0.6052213 | 0.6918399 | 0.3712173 | 0.3917619 | 0.4343814
net
| fossil [kg CO2-eq / kg input] |  |  | renewable [kg CO2-eq / kg input]
| best | intermediate | worst | best | intermediate | worst
PET | -1.947162 | -1.70696 | -1.522226 | -1.097706 | -0.9877123 | -0.8979862
PA | -1.77043 | -1.567356 | -1.400256 | -1.126867 | -1.026808 | -0.9395512
PC | -1.51457 | -1.317322 | -1.155334 | -1.472462 | -1.346291 | -1.246581
PUR | -3.290411 | -3.112748 | -2.601672 | -2.110595 | -2.018499 | -1.723944

## S2.4.1 Dissol_imp
process energy demand
low
temperature | 80-150 °C | Schwarz et al. (2021)
duration | 2-3 h | Knappich et al. (2019), but heat losses do not play a big role (see 'S2.3.2 Depoly_imp')
energy demand [kWh / kg input] | 0.209997 | approximated with calculated effort for depolymerization without chain breaking, as similar temperatures and process duration; worst case for heat required for depolymerization considered
solution energy |  | neglected
total fossil [kg CO2-eq / kg input] | 0.01606589
total renewable [kg CO2-eq / kg input] | 0.01319864
intermediate
electricity required [kWh / kg] | 0.464 | Schwarz et al. (2021)
fossil [kg CO2-eq / kg input] | 0.1927029
renewable [kg CO2-eq / kg input] | 0.02828824
heat fossil [kg CO2-eq / kg input] | 0.08590914024 | Wiprächtiger et al. (2020)
heat renewable [kg CO2-eq / kg input] | 0.0705771 | Wiprächtiger et al. (2020)
total fossil [kg CO2-eq / kg input] | 0.278612
total renewable [kg CO2-eq / kg input] | 0.09886534
high
electricity [kWh / kg input] | 0.816 | Wiprächtiger et al. (2020)
energy content of Steam, in chemical industry {RER}¦ production [MJ / kg input] | 4.0425 | Wiprächtiger et al. (2020), Ecoinvent
el fossil [kg CO2-eq / kg input] | 0.3388913
el renewable [kg CO2-eq / kg input] | 0.04974829
heat fossil [kg CO2-eq / kg input] | 0.08590914024
heat renewable [kg CO2-eq / kg input] | 0.0705771
total fossil [kg CO2-eq / kg input] | 0.4248005
total renewable [kg CO2-eq / kg input] | 0.1203254
solvent
solvent consumption (kg/kg plastic) | 0.015
type - conservative: kg CO2-eq / 1 kg Tetrahydrofuran {GLO}¦ market for ¦ Cut-off, U | 6.0284882 | Cardamone et al. (2022); Ecoinvent
type - non-conservative: Ethyl acetate {RER}¦ production ¦ Alloc Rec, U | 2.5258195 | Wiprächtiger et al. (2020)
amount solvent (kg/kg plastic) | 0.005 | make-up from Cardamone et al. (2022)
amount cosolvent (kg/kg plastic) | 0.01 | make-up from Cardamone et al. (2022)
| fossil | renewable
impact solvent intermediate | 0.0378872925 | assumed same as fossil, whereby it would actually be lower
impact solvent max | 0.090427323
shredding - fossil [kg CO2-eq / kg input] | 0.009967391712
shredding - renewable [kg CO2-eq / kg input] | 0.001463185
drying additive [kg/kg] | 0.005 | neglected
no catalyst |  | based on Knappich et al. (2019)
total impact
| fossil [kg CO2-eq / kg input] | renewable [kg CO2-eq / kg input]
min | 0.06392058 | 0.05254912
intermediate | 0.3264667 | 0.1382158
max | 0.5251952 | 0.2122159
Note on B46: Author: for intermediate solvent impact

## S2.4.2 Dissol_cred
Dissolution
Credits
Product amount
1.015 | kg product from plastic (plastic+solvent) per kg plastic input
amount of plastic in product corresponds to plastic input amount, as no reaction takes place; total product amount is, however, slightly higher, as solvent cannot be fully recovered (product amount besides plastics corresponds to solvent make-up); as solvent make-up goes to large part into polymer (up to 90%; Cardamone et al., 2022), assumed that yield shares from literature apply to total product amount, i.e. refer to polymer with included solvent; the solvent within the plastic product might, however, be lost at product manufacturing, meaning that the given credits (assuming that the plastic product consists of 100% plastic) are slightly too high, but due to the minor extent this is negligible
Target product yield
| low | intermediate | high
target product yield | 83% | 90% | 97%
liquid residue | 14.5% | 7.5% | 0.5%
solid residue | 2.5% | 2.5% | 2.5%
target product yield: intermediate efficiency from Schwarz et al. (2021), high efficiency from Cardamone et al. (2022), low efficiency assumed same distance to intermediate efficiency as high efficiency; solid residue: assumed to be constituted by additives and undissolved plastic pieces, same value as for depolymerization assumed; liquid residue: rest
Target product composition
| fossil | renewable
HDPE | 1.518081 | 1.038674
LDPE | 1.506621 | 1.053769
PET | 2.644125 | 1.493776
PP | 1.420706 | 1.042682
PS | 1.746038 | 1.430475
PVC | 2.849198 | 1.38671
ABS | 2.311477 | 1.747586
HIPS | 1.829734 | 1.518924
PA | 6.331061 | 4.439916
PC | 6.414856 | 3.376632
Residues utilization
liquid residue | fossil | 0.461428
| renewable | -2.476183
solid residue | fossil | -1.291046
| renewable | -2.312205
source: same as for depolymerization assumed

## S2.4.3 Dissol_res
credits
fossil
| HDPE |  |  | LDPE |  |  | PET |  |  | PP |  |  | PS |  |  | PVC |  |  | ABS |  |  | HIPS |  |  | PA |  |  | PC
| intermediate | yield variation |  | intermediate | yield variation |  | intermediate | yield variation |  | intermediate | yield variation |  | intermediate | yield variation |  | intermediate | yield variation |  | intermediate | yield variation |  | intermediate | yield variation |  | intermediate | yield variation |  | intermediate | yield variation
yield | moderate | low | high | moderate | low | high | moderate | low | high | moderate | low | high | moderate | low | high | moderate | low | high | moderate | low | high | moderate | low | high | moderate | low | high | moderate | low | high
liquid residues utilization | naphtha | naphtha | naphtha | naphtha | naphtha | naphtha | naphtha | naphtha | naphtha | naphtha | naphtha | naphtha | naphtha | naphtha | naphtha | naphtha | naphtha | naphtha | naphtha | naphtha | naphtha | naphtha | naphtha | naphtha | naphtha | naphtha | naphtha | naphtha | naphtha | naphtha
solid residues utilization | energetic utilization, intermediate C content and heating value | energetic utilization, intermediate C content and heating value | energetic utilization, intermediate C content and heating value | energetic utilization, intermediate C content and heating value | energetic utilization, intermediate C content and heating value | energetic utilization, intermediate C content and heating value | energetic utilization, intermediate C content and heating value | energetic utilization, intermediate C content and heating value | energetic utilization, intermediate C content and heating value | energetic utilization, intermediate C content and heating value | energetic utilization, intermediate C content and heating value | energetic utilization, intermediate C content and heating value | energetic utilization, intermediate C content and heating value | energetic utilization, intermediate C content and heating value | energetic utilization, intermediate C content and heating value | energetic utilization, intermediate C content and heating value | energetic utilization, intermediate C content and heating value | energetic utilization, intermediate C content and heating value | energetic utilization, intermediate C content and heating value | energetic utilization, intermediate C content and heating value | energetic utilization, intermediate C content and heating value | energetic utilization, intermediate C content and heating value | energetic utilization, intermediate C content and heating value | energetic utilization, intermediate C content and heating value | energetic utilization, intermediate C content and heating value | energetic utilization, intermediate C content and heating value | energetic utilization, intermediate C content and heating value | energetic utilization, intermediate C content and heating value | energetic utilization, intermediate C content and heating value | energetic utilization, intermediate C content and heating value
total credits [kg CO2-eq / kg input] | 1.389133 | 1.314058 | 1.464208 | 1.378664 | 1.304403 | 1.452925 | 2.417774 | 2.262694 | 2.572855 | 1.30018 | 1.232024 | 1.368337 | 1.597372 | 1.5061 | 1.688643 | 2.605108 | 2.435457 | 2.774759 | 2.1139 | 1.982454 | 2.245346 | 1.673828 | 1.57661 | 1.771047 | 5.78579 | 5.368752 | 6.202827 | 5.862337 | 5.439346 | 6.285328
|  | 0.1501504 |  |  | 0.1485219 |  |  | 0.3101613 |  |  | 0.1363133 |  |  | 0.1825431 |  |  | 0.3393021 |  |  | 0.262892 |  |  | 0.1944363 |  |  | 0.8340748 |  |  | 0.8459822
renewable
| HDPE |  |  | LDPE |  |  | PET |  |  | PP |  |  | PS |  |  | PVC |  |  | ABS |  |  | HIPS |  |  | PA |  |  | PC
| intermediate | yield variation |  | intermediate | yield variation |  | intermediate | yield variation |  | intermediate | yield variation |  | intermediate | yield variation |  | intermediate | yield variation |  | intermediate | yield variation |  | intermediate | yield variation |  | intermediate | yield variation |  | intermediate | yield variation
yield | moderate | low | high | moderate | low | high | moderate | low | high | moderate | low | high | moderate | low | high | moderate | low | high | moderate | low | high | moderate | low | high | moderate | low | high | moderate | low | high
liquid residues utilization | naphtha | naphtha | naphtha | naphtha | naphtha | naphtha | naphtha | naphtha | naphtha | naphtha | naphtha | naphtha | naphtha | naphtha | naphtha | naphtha | naphtha | naphtha | naphtha | naphtha | naphtha | naphtha | naphtha | naphtha | naphtha | naphtha | naphtha | naphtha | naphtha | naphtha
solid residues utilization | energetic utilization, intermediate C content and heating value | energetic utilization, intermediate C content and heating value | energetic utilization, intermediate C content and heating value | energetic utilization, intermediate C content and heating value | energetic utilization, intermediate C content and heating value | energetic utilization, intermediate C content and heating value | energetic utilization, intermediate C content and heating value | energetic utilization, intermediate C content and heating value | energetic utilization, intermediate C content and heating value | energetic utilization, intermediate C content and heating value | energetic utilization, intermediate C content and heating value | energetic utilization, intermediate C content and heating value | energetic utilization, intermediate C content and heating value | energetic utilization, intermediate C content and heating value | energetic utilization, intermediate C content and heating value | energetic utilization, intermediate C content and heating value | energetic utilization, intermediate C content and heating value | energetic utilization, intermediate C content and heating value | energetic utilization, intermediate C content and heating value | energetic utilization, intermediate C content and heating value | energetic utilization, intermediate C content and heating value | energetic utilization, intermediate C content and heating value | energetic utilization, intermediate C content and heating value | energetic utilization, intermediate C content and heating value | energetic utilization, intermediate C content and heating value | energetic utilization, intermediate C content and heating value | energetic utilization, intermediate C content and heating value | energetic utilization, intermediate C content and heating value | energetic utilization, intermediate C content and heating value | energetic utilization, intermediate C content and heating value
total credits [kg CO2-eq / kg input] | 0.9511945 | 0.9101812 | 0.9922078 | 0.9649843 | 0.9228984 | 1.00707 | 1.36693 | 1.293582 | 1.440279 | 0.9548559 | 0.9135578 | 0.9961539 | 1.309104 | 1.240254 | 1.377955 | 1.269126 | 1.203384 | 1.334867 | 1.598785 | 1.507404 | 1.690167 | 1.389903 | 1.314768 | 1.465038 | 4.05823 | 3.775558 | 4.340901 | 3.08692 | 2.879794 | 3.294045
|  | 0.08202663 |  |  | 0.08417171 |  |  | 0.1466966 |  |  | 0.08259618 |  |  | 0.1377015 |  |  | 0.1314826 |  |  | 0.182763 |  |  | 0.1502702 |  |  | 0.5653432 |  |  | 0.4142505
imp
| fossil [kg CO2-eq / kg input] | renewable [kg CO2-eq / kg input]
min | 0.06392058 | 0.05254912
intermediate | 0.3264667 | 0.1382158
max | 0.5251952 | 0.2122159
net
| fossil |  |  | ren
| max | average | min | max | average | min
HDPE | -0.7888628 | -1.062666 | -1.400288 | -0.6979653 | -0.8129787 | -0.9396587
LDPE | -0.7792081 | -1.052198 | -1.389005 | -0.7106825 | -0.8267685 | -0.954521
PET | -1.737498 | -2.091308 | -2.508934 | -1.081366 | -1.228714 | -1.387729
PP | -0.7068286 | -0.9737138 | -1.304417 | -0.7013419 | -0.81664 | -0.9436048
PS | -0.980905 | -1.270905 | -1.624723 | -1.028038 | -1.170889 | -1.325406
PVC | -1.910262 | -2.278641 | -2.710839 | -0.9911685 | -1.13091 | -1.282318
ABS | -1.457259 | -1.787434 | -2.181426 | -1.295188 | -1.460569 | -1.637618
HIPS | -1.051415 | -1.347362 | -1.707126 | -1.102552 | -1.251687 | -1.412489
PA | -4.843557 | -5.459323 | -6.138907 | -3.563342 | -3.920014 | -4.288352
PC | -4.914151 | -5.535871 | -6.221408 | -2.667578 | -2.948704 | -3.241496

## S2.5 energy supply scenarios
Fossil scenario
Heat for recycling processes
energy source | Heat, district or industrial, natural gas {Europe without Switzerland}¦ heat production, natural gas, at industrial furnace low-NOx >100kW ¦ Cut-off, U
climate change impact (IPCC 2021 GWP100) [kg CO2-eq / MJ] | 0.075458326
climate change impact (IPCC 2021 GWP100) [kg CO2-eq / kWh] | 0.2716499736
amount of natural gas used for process [m3] | 0.03060912
heating value of used natural gas [MJ/m3] | 36
energy content of used natural gas [MJ] | 1.101928
process energy output [MJ] | 1
process efficiency | 90.75%
Heat for chemicals production / industry
energy source | Heat, district or industrial, natural gas {DE}¦ heat and power co-generation, natural gas, combined cycle power plant, 400MW electrical ¦ Cut-off, U
climate change impact (IPCC 2021 GWP100) [kg CO2-eq / MJ] | 0.021251488
climate change impact (IPCC 2021 GWP100) [kg CO2-eq / kWh] | 0.0765053568
Electricity for chemicals production
energy source | Electricity, high voltage {DE}¦ heat and power co-generation, natural gas, combined cycle power plant, 400MW electrical ¦ Cut-off, U
climate change impact (IPCC 2021 GWP100) [kg CO2-eq / MJ] | 0.11536333
climate change impact (IPCC 2021 GWP100) [kg CO2-eq / kWh] | 0.415307988
Renewable scenario
Heat for recycling processes
energy source | Electricity, low voltage {DE}¦ electricity production, photovoltaic, 570kWp open ground installation, multi-Si ¦ Cut-off, U
climate change impact (IPCC 2021 GWP100) [kg CO2-eq / kWh] | 0.096783946
share energy source | 50%
energy source | Electricity, high voltage {DE}¦ electricity production, wind, 1-3MW turbine, offshore ¦ Cut-off, U
climate change impact (IPCC 2021 GWP100) [kg CO2-eq / MJ] | 0.0043802065
climate change impact (IPCC 2021 GWP100) [kg CO2-eq / kWh] | 0.0157687434
share energy source | 50%
overall / kWh | 0.0562763447
share for which intermediat storage is required | 25%
storage losses (based on pumped-storage hydroelectricity inventory from Ecoinvent (Wernet et al., (2016)) | 25%
total / kWh | 0.06096604
Heat for chemicals production
efficiency power to heat | 97%
total / kWh | 0.06285159
Electricity for chemicals production
total / kWh | 0.06096604
Note on A8: Author: from Ecoinvent dataset "market group for natural gas, high pressure [Europe without Switzerland]"
Note on B29: Author: 0.004 for all availble processes in Ecoinvent, Germany chosen; size usually above 10 MW => impact conservative / worse than achievable in reality
Note on B39: Author: heat for chemicals mostly supplied via steam (Maddeddu) => electric boiler assumed, eff 95-99%, can reach 400-1000°C (even if 1000 maybe not steam, whereby probably only lower temperatures needed)

## S2.6 energy demand chemicals
[11 empty] | fossil |  |  | for comparison |  |  | renewable
DATASET | ELECTRICITY_DEMAND_MJ | HEAT_DEMAND_MJ | GWP_ELECTRICITY_KG_CO2E | GWP_HEAT_KG_CO2E | GWP_OTHER_KG_CO2E | FUNCTIONAL_UNIT | DATA_SOURCE | NAME | substituted chemical | density [kg/m3] | climate change impact electricity | climate change impact heat | climate change impact electricity + heat + other CO2 emissions | IDEA v2.3 | Ecoinvent | Deviation of Ecoinvent data from fossil scenario of this study | climate change impact electricity | climate change impact heat | climate change impact electricity + heat + other CO2 emissions
carbon dioxide gas, ammonia byproduct {JP} ¦ 172314000 ¦ U | 0.780196 | 6.665072 | 0.03420797 | 0.3329324 | 0.6699133 | 1 kg | IDEA v2.3 | CO2 | / |  | 0.09000601 | 0.1416427 | 0.901562 | 1.0370536 |  |  | 0.01321263 | 0.116364 | 0.7994899
carbon dioxide gas, hydrogen byproduct {JP} ¦ 172314101 ¦ U | 2.022116 | 10.42870748 | 0.08989608 | 0.6429837 | 0.4108448 | 1 kg | IDEA v2.3 | CO2 | / |  | 0.2332781 | 0.2216256 | 0.8657484 | 1.1437246 |  |  | 0.03424456 | 0.1820725 | 0.6271618
carbon monoxide {JP} ¦ 172319101 ¦ U | 3.49841 | 2.80031 | 0.1565312 | 0.1929969 | 0.2373461 | 1 m3 (ca. 1.123 kg/m3) | IDEA v2.3 | CO | CO | 1.123 | 0.359384 | 0.1907736 | 0.7615076 | 0.58687426 | 1.807785 | -137.4% | 0.05275655 | 0.04353516 | 0.3076418
1-butene {JP} ¦ 173113103 ¦ U | 0.4128111 | 18.05067 | 0.01854929 | 1.244878 | 0.5725252 | 1 kg | IDEA v2.3 | butene | butene |  | 0.04762327 | 0.3836036 | 1.003752 | 1.8359522 | 1.6 | -59.4% | 0.006990961 | 0.3151426 | 0.8946587
butadiene {JP} ¦ 173228000 ¦ U | 0.4810643 | 19.67219 | 0.0208661 | 1.360846 | 0.7170416 | 1 kg | IDEA v2.3 | butadiene | butadiene |  | 0.05549717 | 0.4180632 | 1.190602 | 2.0987536 | 1.196694 | -0.5117% | 0.008146829 | 0.3434522 | 1.068641
C6 paraffin, petroleum chemical BTX separation byproduct {JP} ¦ 173929108 ¦ U | 0.4464931 | 21.96741 | 0.02001374 | 1.534278 | 0.6035192 | 1 kg | IDEA v2.3 | other C6 | other C6 |  | 0.05150893 | 0.4668403 | 1.121868 | 2.1578109 | 1.290667 | -15.05% | 0.007561365 | 0.3835241 | 0.9946047
C6 paraffin, petroleum refinery BTX separation byproduct {JP} ¦ 173929109 ¦ U | 0.04759015 | 3.989918 | 0.002129233 | 0.2717056 | 0.4471416 | 1 kg | IDEA v2.3 | other C6 | other C6 |  | 0.005490158 | 0.08479169 | 0.5374234 | 0.72097646 | 1.290667 | -140.2% | 0.0008059397 | 0.06965908 | 0.5176066
cyclohexane {JP} ¦ 173415000 ¦ U | 0.9386337 | 21.18922 | 0.04154287 | 1.474496 | 0.7715139 | 1 kg | IDEA v2.3 | other C6 | other C6 |  | 0.1082839 | 0.4503024 | 1.3301 | 2.287553 | 1.290667 | 2.965% | 0.01589577 | 0.3699378 | 1.157347
C7 paraffin, petroleum chemical BTX separation byproduct {JP} ¦ 173929113 ¦ U | 0.4464931 | 21.96741 | 0.02001374 | 1.534278 | 0.6035192 | 1 kg | IDEA v2.3 | other C6, paraffins | / |  | 0.05150893 | 0.4668403 | 1.121868 | 2.1578109 |  |  | 0.007561365 | 0.3835241 | 0.9946047
C7 paraffin, petroleum refinery BTX separation byproduct {JP} ¦ 173929114 ¦ U | 0.04759015 | 3.989918 | 0.002129233 | 0.2717056 | 0.4471416 | 1 kg | IDEA v2.3 | other C6, paraffins | / |  | 0.005490158 | 0.08479169 | 0.5374234 | 0.72097647 |  |  | 0.0008059397 | 0.06965908 | 0.5176066
C8 paraffin, petroleum chemical BTX separation byproduct {JP} ¦ 173929117 ¦ U | 0.4464931 | 21.96741 | 0.02001374 | 1.534278 | 0.6035192 | 1 kg | IDEA v2.3 | other C6, paraffins | / |  | 0.05150893 | 0.4668403 | 1.121868 | 2.1578109 |  |  | 0.007561365 | 0.3835241 | 0.9946047
C8 paraffin, petroleum refinery BTX separation byproduct {JP} ¦ 173929118 ¦ U | 0.04759015 | 3.989918 | 0.002129233 | 0.2717056 | 0.4471416 | 1 kg | IDEA v2.3 | other C6, paraffins | / |  | 0.005490158 | 0.08479169 | 0.5374234 | 0.72097646 |  |  | 0.0008059397 | 0.06965908 | 0.5176066
cumene {JP} ¦ 173429112 ¦ U | 0.3023719 | 16.89321 | 0.0136829 | 1.184817 | 0.5616823 | 1 kg | IDEA v2.3 | cumene | cumene |  | 0.03488263 | 0.3590059 | 0.9555708 | 1.7601819 | 2.47 | -158.5% | 0.005120672 | 0.2949348 | 0.8617377
ethylbenzene {JP} ¦ 173429109 ¦ U | 0.2602898 | 11.86993 | 0.01165782 | 0.6779462 | 0.7770856 | 1 kg | IDEA v2.3 | ethylbenzene | ethylbenzene |  | 0.0300279 | 0.2522537 | 1.059367 | 1.4666896 | 2.360493 | -122.8% | 0.004408011 | 0.2072345 | 0.9887281
ethylene, naphtha cracking {JP} ¦ 173111000 ¦ U | 0.3174382 | 15.87441 | 0.01423899 | 1.08673 | 0.5533814 | 1 kg | IDEA v2.3 | ethene | ethylene (ethene) |  | 0.03662072 | 0.3373549 | 0.927357 | 1.6543499 | 1.569899 | -69.29% | 0.005375819 | 0.2771478 | 0.835905
methane rich gas, naphtha cracking {JP} ¦ 173919111 ¦ U | 0.3174382 | 15.87441 | 0.01423899 | 1.08673 | 0.5529447 | 1 kg | IDEA v2.3 | refinery gas | / |  | 0.03662072 | 0.3373549 | 0.9269203 | 1.6539132 |  |  | 0.005375819 | 0.2771478 | 0.8354683
miscellaneous coal-tar products {JP} ¦ 173929000 ¦ U | 1.814965 | 9.38032341 | 0.0874819 | 1.143345 | 0.3472688 | 1 kg | IDEA v2.3 | naphthalene | naphthalene, indene |  | 0.2093805 | 0.1993458 | 0.7559951 | 1.5780961 | 0.68771709 | 9.032% | 0.03073646 | 0.1637689 | 0.5417742
miscellaneous coal-tar products {JP} ¦ 173929000 ¦ U | 1.814965 | 9.38032341 | 0.0874819 | 1.143345 | 0.3472688 | 1 kg | IDEA v2.3 | indene | naphthalene, indene |  | 0.2093805 | 0.1993458 | 0.7559951 | 1.5780961 | 0.68771709 | 9.032% | 0.03073646 | 0.1637689 | 0.5417742
propylene, naphtha cracking {JP} ¦ 173112000 ¦ U | 0.3174382 | 15.87441 | 0.01423899 | 1.08673 | 0.5542418 | 1 kg | IDEA v2.3 | propene | propylene (propene) |  | 0.03662072 | 0.3373549 | 0.9282174 | 1.6552103 | 1.6558 | -78.38% | 0.005375819 | 0.2771478 | 0.8367654
pure benzene, petroleum system {JP} ¦ 173114000 ¦ U | 0.1942207 | 10.59817 | 0.008703348801 | 0.7358079 | 0.5051607 | 1 kg | IDEA v2.3 | benzene | benzene |  | 0.02240595 | 0.2252269 | 0.7527936 | 1.249672 | 1.92 | -155% | 0.00328913 | 0.1850311 | 0.6934809
pure toluene, petroleum system {JP} ¦ 173115000 ¦ U | 0.220953 | 11.80292 | 0.00990178 | 0.8204185 | 0.5153804 | 1 kg | IDEA v2.3 | toluene | toluene |  | 0.02548988 | 0.2508297 | 0.7916999 | 1.3457007 | 1.606471 | -102.9% | 0.003741842 | 0.2060646 | 0.7251868
pure xylene, petroleum system {JP} ¦ 173116000 ¦ U | 0.06239383 | 4.657087 | 0.002793039 | 0.3185613 | 0.4536403 | 1 kg | IDEA v2.3 | xylene | xylenes |  | 0.00719796 | 0.09897002 | 0.5598083 | 0.77499466 | 1.745412 | -211.8% | 0.00105664 | 0.08130702 | 0.536004
styrene monomer {JP} ¦ 173412000 ¦ U | 0.9011718 | 23.66954 | 0.0403707 | 1.546397 | 0.9665175 | 1 kg | IDEA v2.3 | styrene | styrene |  | 0.1039622 | 0.503013 | 1.573493 | 2.5532852 | 3.25 | -106.5% | 0.01526135 | 0.4132412 | 1.39502
synthetic carbolic acid {JP} ¦ 173416000 ¦ U | 0.8062418 | 20.06191 | 0.03573991 | 1.437782 | 0.6582561 | 1 kg | IDEA v2.3 | phenol | phenol, alpha-methylstyrene |  | 0.09301074 | 0.4263455 | 1.177612 | 2.1317782 | 2.79 | -136.9% | 0.01365371 | 0.3502564 | 1.022166
synthetic carbolic acid {JP} ¦ 173416000 ¦ U | 0.8062418 | 20.06191 | 0.03573991 | 1.437782 | 0.6582561 | 1 kg | IDEA v2.3 | alpha-methylstyrene | phenol, alpha-methylstyrene |  | 0.09301074 | 0.4263455 | 1.177612 | 2.1317782 | 2.79 | -136.9% | 0.01365371 | 0.3502564 | 1.022166
liquefied petroleum gas (LPG) {JP} ¦ 181124000 ¦ U | 0.003171928 | 1.121153 | 0.0001419401 | 0.05761191 | 0.7836047 | 1 kg | IDEA v2.3 | ethane, propane, butane, pentane, C5 | ethane, propane, butane, pentane, C5 |  | 0.0003659242 | 0.02382617 | 0.8077968 | 0.84135851 | 0.8573333 | -6.132% | 5.371664e-05 | 0.01957396 | 0.8032323
naphtha {JP} ¦ 181112000 ¦ U | 2.247223 | 716.0022 | 0.1005419 | 36.79278 | 307.5243 | 1 m3 (ca. 700 kg/m3) | IDEA v2.3 | naphtha | naphtha | 700 | 0.0003703531 | 0.0217373 | 0.461428 | 0.4920251 | 0.3541906 | 23.24% | 5.436678e-05 | 0.01785789 | 0.4572326
paraffin {JP} ¦ 181122000 ¦ U | 0.01717015 | 0.8497015109 | 0.0007680153 | 0.04367445 | 0.3133364 | 1 kg | IDEA v2.3 | paraffins | paraffins |  | 0.001980806 | 0.01805742 | 0.3333747 | 0.35777891 | 0.722 | -116.6% | 0.0002907768 | 0.01483475 | 0.328462
natural gas {JP} ¦ 052112000 ¦ U | 0 | 0 | 0 | 0 | 0.3802799 | 1 kg | IDEA v2.3 | methane | methane |  | 0 | 0 | 0.3802799 | 0.3802799 | 0.5478239 | -44.06% | 0 | 0 | 0.3802799
hydrogen gas {JP} ¦ 172312000 ¦ U | 0.2733028 | 1.31547109 | 0.01184149 | 0.09161535 | 0.05738907 | 1 m3 (ca. 0.08077 kg/m3) | IDEA v2.3 | H2 | H2 | 0.08077 | 0.3903568 | 0.3461151 | 1.446997 | 0.16084591 | 1.58 | -9.192% | 0.05730328 | 0.2843446 | 1.052173
polyethylene, high density (HDPE) {JP} ¦ 173516100 ¦ U | 4.165266 | 18.30545 | 0.1862063 | 1.260222 | 0.6485442 | 1 kg | IDEA v2.3 | HDPE | HDPE |  | 0.480519 | 0.3890181 | 1.518081 | 2.0949724 | 2.3154 | -52.52% | 0.07053883 | 0.3195908 | 1.038674
low density polyethylene {JP} ¦ 173516102 ¦ U | 3.889434 | 18.46202 | 0.1737913 | 1.275946 | 0.6655776 | 1 kg | IDEA v2.3 | LDPE | LDPE |  | 0.4486981 | 0.3923453 | 1.506621 | 2.1153148 | 2.47664 | -64.38% | 0.06586761 | 0.3223242 | 1.053769
polyethylene terephthalate {JP} ¦ 173526000 ¦ U | 10.77288 | 23.72776 | 0.4775431 | 1.602761 | 0.8970794 | 1 kg | IDEA v2.3 | PET | PET, (BHET) |  | 1.242796 | 0.5042502 | 2.644125 | 2.9773839 | 3.00646 | -13.7% | 0.1824389 | 0.4142576 | 1.493776
polypropylene {JP} ¦ 173518000 ¦ U | 3.141208 | 18.15055 | 0.1402518 | 1.251856 | 0.6725992 | 1 kg | IDEA v2.3 | PP | PP |  | 0.3623802 | 0.3857262 | 1.420706 | 2.0647072 | 2.28916 | -61.13% | 0.05319639 | 0.3168864 | 1.042682
polystyrene, for general use {JP} ¦ 173517102 ¦ U | 1.552184 | 25.13774 | 0.06947958 | 1.639999 | 1.019109 | 1 kg | IDEA v2.3 | PS | PS |  | 0.1790651 | 0.5342144 | 1.732389 | 2.728588 | 3.69413 | -113.2% | 0.02628625 | 0.4388742 | 1.48427
polystyrene, flame retardancy {JP} ¦ 173517104 ¦ U | 2.971134 | 23.87851 | 0.1326812 | 1.58319 | 0.9094736 | 1 kg | IDEA v2.3 | PS | PS |  | 0.3427599 | 0.5074538 | 1.759687 | 2.6253452 | 3.69413 | -109.9% | 0.05031619 | 0.4168895 | 1.376679
vinyl chloride resin {JP} ¦ 173521000 ¦ U | 13.63998 | 31.62053 | 0.5952673 | 2.34879 | 0.6036614 | 1 kg | IDEA v2.3 | PVC | PVC |  | 1.573553 | 0.6719833 | 2.849198 | 3.5477187 | 2.65131 | 6.945% | 0.2309932 | 0.5520557 | 1.38671
acrylonitrile butadiene styrene resin {JP} ¦ 173517106 ¦ U | 4.635522 | 28.37679 | 0.2069798 | 1.909292 | 1.173659 | 1 kg | IDEA v2.3 | ABS | ABS |  | 0.5347692 | 0.6030489 | 2.311477 | 3.2899312 | 4.64758 | -101.1% | 0.07850262 | 0.4954239 | 1.747586
polystyrene, shock resistance {JP} ¦ 173517103 ¦ U | 2.145103 | 26.27967 | 0.09594508 | 1.731513 | 1.023786 | 1 kg | IDEA v2.3 | HIPS | HIPS |  | 0.2474662 | 0.5584822 | 1.829734 | 2.8512445 | 3.7392 | -104.4% | 0.03632734 | 0.4588109 | 1.518924
polyamide resin {JP} ¦ 173524000 ¦ U | 15.73717 | 90.21543 | 0.7041927 | 6.192535 | 2.598356 | 1 kg | IDEA v2.3 | PA | PA |  | 1.815492 | 1.917212 | 6.331061 | 9.4950837 | 8.7692 | -38.51% | 0.2665091 | 1.575051 | 4.439916
polycarbonate {JP} ¦ 173532000 ¦ U | 27.46215 | 88.37232 | 1.213895 | 6.238885 | 1.368688 | 1 kg | IDEA v2.3 | PC | PC |  | 3.168125 | 1.878043 | 6.414856 | 8.8214677 | 8.20988 | -27.98% | 0.4650718 | 1.542872 | 3.376632
methylene diphenyl diisocyanate (MDI) {JP} ¦ 173421000 ¦ U | 13.63082 | 18.76327 | 0.603255 | 1.232418 | 1.120062 | 1 kg | IDEA v2.3 | (PUR) | / |  | 1.572496 | 0.3987475 | 3.091306 | 2.9557349 |  |  | 0.230838 | 0.3275837 | 1.678484
tolylenediisocyanate (TDI) {JP} ¦ 173413000 ¦ U | 7.921077 | 31.53899 | 0.3467753 | 2.051484989 | 1.03394 | 1 kg | IDEA v2.3 | (PUR) | / |  | 0.9138018 | 0.6702504 | 2.617992 | 3.4322001 |  |  | 0.1341435 | 0.5506321 | 1.718715
ethylene glycol {JP} ¦ 173216000 ¦ U | 4.292916 | 11.54242 | 0.1798988 | 0.8022654 | 0.6952824 | 1 kg | IDEA v2.3 | ethylene glycol | ethylene glycol (EG), (BHET) |  | 0.4952451 | 0.2452935 | 1.435821 | 1.6774466 | 2.02 | -40.69% | 0.07270058 | 0.2015164 | 0.9694994
terephthalic acid {JP} ¦ 173411103 ¦ U | 10.19717 | 18.65739 | 0.456004 | 1.290639 | 0.7098394 | 1 kg | IDEA v2.3 | PTA | (BHET) |  | 1.17638 | 0.3964973 | 2.282717 | 2.4564822 | 1.99 | 12.82% | 0.1726893 | 0.3257352 | 1.208264
dimethyl terephthalate {JP} ¦ 173411101 ¦ U | 2.682333 | 10.87109746 | 0.1197639 | 0.5667191763 | 0.9879824 | 1 kg | IDEA v2.3 | DMT | (BHET) |  | 0.3094429 | 0.231027 | 1.528452 | 1.6744654 |  |  | 0.04542534 | 0.189796 | 1.223204
caprolactam {JP} ¦ 173414000 ¦ U | 6.697108 | 31.42792 | 0.2991131 | 2.250469 | 0.7430172 | 1 kg | IDEA v2.3 | caprolactam | caprolactam |  | 0.7726007 | 0.66789 | 2.183508 | 3.2925992 |  |  | 0.1134156 | 0.5486929 | 1.405126
bisphenol A {JP} ¦ 173429130 ¦ U | 1.918521 | 37.58392 | 0.08548811 | 2.510537 | 0.803392 | 1 kg | IDEA v2.3 | bisphenol A | bisphenol A |  | 0.221327 | 0.7987142 | 1.823433 | 3.3994169 | 3.84 | -110.6% | 0.03249018 | 0.6561692 | 1.492051
polyols {JP} ¦ 173949117 ¦ U | 12.43324 | 39.59582 | 0.541838 | 3.037704 | 1.565978 | 1 kg | IDEA v2.3 | polyols | polyol |  | 1.43434 | 0.8414701 | 3.841788 | 5.1455204 | 3.880164 | -0.9989% | 0.210557 | 0.6912945 | 2.467829
synthesis gas {JP} ¦ 172319100 ¦ U | 0.1807443 | -0.01317927532 | 0.00808721 | -0.008164866 | 0.1339075 | 1 m3 | IDEA v2.3 | syngas | syngas | 0.9079232 | 0.02296589 | -0.0003084834 | 0.1701451 | 0.1338298 |  |  | 0.003060906 | -0.000230094 | 0.1367383
Note on A3: Author: not utilized for study
Note on L3: Author: higher than from IDEA
Note on A4: Author: not utilized for study
Note on J8: Author: average as shares not known
Note on J9: Author: average as shares not known
Note on J10: Author: average as shares not known
Note on I28: Author: C5 approximated with pentane, pentene assumed to arise in smaller amounts if any due to lower stability
Note on P28: Author: average of ethane, propane, and butane
Note on K52: Author: approximated based on densities of H2 and CO

## S2.7 energy recovery calc
Impact calculations for energetic utilization of chemical recycling products
1 MJ of fuel results in useful outputs of
0.15 | MJ electricity and
0.7 | MJ steam
with exergy contents of
0.15 | MJ for electricity and
0.4 | MJ for steam.
For 1 kg of fuel at a lower heating value (LHV) of
42.3 | MJ/kg
and an emission factor (EF) of
73300 | kg CO2e/TJ,
this results in emission intensities of
0.133 | kg CO2e/MJ electricity (= 0.48 kg CO2e/kWh) and
0.076 | kg CO2e/MJ steam or
3.1 | kg CO2e/kg fuel input.
That means that 1 kg of fuel results in
6.345 | MJ of electricity and
29.61 | MJ of steam.
Typical fuel values are: |  |  |  | elemental composition | [10 empty] | source
Fuel type | LHV [MJ/kg] | EF [kg CO2e/TJ] | C-content [kg/kg] | C | H | O | N | Cl | F | Br | S | ash | water | total
Crude oil | 42.3 | 73300 | 0.85
Natural gas | 48 | 56100 | 0.73
Refinery gas | 49.5 | 57600 | 0.78
Bituminous coal | 25.8 | 94600 | 0.67
Lignite | 11.9 | 101000 | 0.33
Municipal waste | 11.6 | 100000 | 0.32
Pyrolysis product 1 | 27.0279 | 127115.6 | 0.94 | 93.7% | 3.5% | 2.8% | 0% | 0% | 0% | 0% | 0% | 0% | 0% | 100% | maximum possible shares according to literature review of elements contributing most to heating value chosen
Pyrolysis product 2 | 20.7295 | 126303.1 | 0.71 | 71.41% | 1.897% | 6.783% | 1.297% | 5.85% | 0.06325% | 0.06325% | 2.641% | 10% | 0% | 100% | lower ash share assumed, for remaining elements shares, median values from literature review scaled up so that total amount corresponds to 100%
Pyrolysis product 3 | 13.11026 | 126303.1 | 0.45 | 45.16% | 1.2% | 4.29% | 0.82% | 3.7% | 0.04% | 0.04% | 1.67% | 43.08% | 0% | 100% | median values of literature review, ash content adjusted so that total sum results in 100% (adjustment of only 10% of mean value for ash share needed)
factors for heating value calculation (heating value calculated with formula LHV = 25c + 94,3h + 10,4s +6,3n - 10,8o - 2,44w (in MJ/kg) from Wikipedia (2007), whereby c, h, s, n, o, w are the mass shares of the fuel summing up to 1; w: water)
|  |  |  | 25 | 94.3 | 10.8 | 6.3 |  |  |  | 10.4 |  | -2.44
For more LHV values, see
LHV link
and for more EFs
EF link.

## S2.8 methods_lit_rev
papers considered in literature review (Sections S2.1.1, S2.2.1, and S2.3.1) cover time from 1995 till beginning of 2021
only papers were included that contained data relevant for performing an LCA, including temperatur level, process duration, suitable waste input, composition output, auxiliary input materials, degradation agent, ratio (degradation agent to input), product yield

## S2.9 overview inventory
Table S2.9.1: Parameters and respective values considered for climate change impact and substitution benefit quantification for the various chemical recycling processes assessed. The values for each parameter were varied independently except for product separation efforts related to crediting individual product components (Section 5.2.2.2 of the main paper; regarded value combinations are given in Sections S2.1.5, S2.2.4, S2.3.4, S2.4.3). This means that the table is to be read horizontally between thick lines with all values considered for a parameter given in the same row. The terms "fossil" and "renewable" refer to the respective energy supply scenarios.
Gasification
Impacts
Considered parameters | Values | [13 empty] | Rationales
Temperature level | 800°C | 900°C | 1000°C | [11 empty] | typical temperature levels for gasification chosen (see Table 3)
Plastic type | PE | PET | PP | PS | [10 empty] | plastic types of which the biggest amounts are chemically recycled in the model (see SI) apart from PUR, which was not directly available in Aspen
Reactor efficiency | fossil | 73% | 82% | 91% | [10 empty] | fossil: high value: efficiency from Ecoinvent process for generation of heat via natural gas industrial furnace (see SI); intermediate value: average of high and low value; low value: based on Zhang et al. (2021); renewable: efficiency varied based on Madeddu et al. (2020) to depict different suitable reactor types;
| renew-able | 50% | 70% | 90%
Heat recovery | utilization of thermal energy of gasification products for steam generation, minimum temperature of utilizable steam of | [13 empty] | extent of possible energy utilization depends on temperature level of required heat, which is different for each chemical plant depending on processes requiring heat; two typical values chosen, applying to low- and medium-pressure steam; gasification products cooled down to 135°C and 210°C, respectively;
|  | 125°C | 200°C
Catalyst use | Effect on energy require-ment | lowering energy demand by 5% | no reduction of energy demand by catalyst | [11 empty] | as catalysts can only lower activation energy, assumed that their effect on energy demand mainly affects economic performance for bulk processes, but is in an order of magnitude so to be only marginally relevant for LCA; type and consumed amount of catalyst approximated by using same values as for pyrolysis
| Type | zeolite | /
| Amount | 0.03 kg / kg input | /
Product separation | Gase-ous product | only separa-tion of CO2 and H2O from syngas | separa-tion of CO2, H2O, H2, CO, and methane from rest | [11 empty] | separation efforts for gaseous products into individual compounds were estimated based on Bisinella et al. (2021), RWE/BASF/Linde (2017), Salah et al. (2023), Malek and Farooq (1998), and Somoza-Tornos et al. (2020), assuming water separation by cooling, flushing, and molecular sieving, CO2, H2, and CO separation via adsorption processes, and methane separation via distillation; separation efforts for liquid products into individual compounds were estimated based on Somoza-Tornos et al. (2020);
| Liquid product | no separa-tion | separa-tion into individual constitu-ents
Gasification agent | Steam | [13 empty] | steam is a commonly used gasification agent, besides oxygen or air (Lopez et al., 2018; Ragaert et al., 2017)
Credits
Considered parameters | Values | [13 empty] | Rationales
Product shares |  | high | inter-mediate | low | [10 empty] | gas share: upper quartile, median, and lower quartile of shares from literature review used for high, intermediate, and low gas yield, respectively; liquid and char shares: remaining product amount equally divided between gas and char product based on literature review;
| Gaseous product | 90% | 85% | 75%
| Liquid product | 5% | 8% | 13%
| Solid product | 5% | 8% | 13%
Gaseous product composition | substitu-ted products | alternative production impacts [kg CO2-eq / kg] |  | molar mass | product composition | [9 empty] | constituents identification: gaseous product constituents from literature review; main components individually considered, remaining mix consisting of small hydrocarbons according to literature review; constituents shares: material utilization - max high impact products: composition of complete gaseous product of 50% H2 and 50% CO, which have the highest alternative production impacts, corresponding to realistic composition for high temperatures (Baerns et al., 2013), shares are below maximum possible shares based on literature review, assuming molar shares given; material utilization - intermediate composition: separation of individual fractions for material utilization assumed, shares based on simulation results for PE, PP, and PS; material utilization - low impact products: 50% target products (H2, CO), shares of constituents based on Baerns et al. (2013); utilization as syngas: separation of only H2O and CO2 assumed and utilization of remaining product as syngas, without considering any water gas shift reaction; energetic utilization: approximation of heating value and emission factor with refinery gas - for fossil scenario, substitution of natural gas based on heating values, calculation of emission difference via emission factors and consideration of production impacts of avoided natural gas, for renewable scenario, calculation of producible amount of electricity and heat via assumed efficiencies and substitution with alternative energy mix for this scenario; assuming product composition reflects possible degree of component separation (such as only 90% separation efficiency of CO from remaining product);
| 0 |  |  | 0 | material utilization - max high impact products | 0 | material utilization - intermediate composition | 0 | material utilization - low impact products | 0 | utilization as syngas | 0 | energetic utilization
| 0 | fossil | renew-able | 0 | molar share | mass share | molar share | mass share | molar share | mass share
| H2 | 1.446997 | 0.2843446 | 2 | 50% | 6.667% | 60% | 9.788% | 30% | 3.077% |  |  | see pyrolysis
| CO | 0.7615076 | 0.04353516 | 28 | 50% | 93.33% | 30% | 68.52% | 20% | 28.72%
| methane | 0.3802799 | 0 | 16 | 0% | 0% | 1% | 1.305% | 10% | 8.205%
| small hydrocarbons | 0.3802799 | 0.3802799 | 30 | 0% | 0% | 3% | 7.341% | 5% | 7.692%
| H2O | 0 | 0 | 18 | 0% | 0% | 4% | 5.873% | 20% | 18.46%
| CO2 | -1 | -1 | 44 | 0% | 0% | 2% | 7.178% | 15% | 33.85%
| total |  | 0 |  | 100% | 100% | 100% | 100% | 70% | 100%
| alterna-tive pro-duction impact - fossil [kg CO2-eq / kg gaseous product] |  | 0 |  | 0.8072069 | 0 | 0.6244826 | 0 | 0.4934425 | 0 | 0.1701451 | 0 | 0.3179137 | 0
| alterna-tive pro-duction impact - renew-able [kg CO2-eq / kg gaseous product] | 0 | 0 |  | 0.05958912 | 0 | 0.01379778 | 0 | -0.03697559 | 0 | 0.1367383 | 0 | -2.120511 | 0
Liquid product composition | substitu-ted products | alternative production impacts [kg CO2-eq / kg] | 0 | product composition | [10 empty] | constituents identification: liquid product constituents from literature review; products with wide utilization potential individually considered, rest assumed similar to naphtha; constituents shares: material utilization - max high impact products: separation of individual fractions for material utilization assumed (assumed this is feasible e.g. at larger chemical parks where liquid gasification product can be fed into separation unit along with other feedstock), product composed of substances with highest alternative production impacts, prioritization based on alternative production impact in fossil scenario, maximum share of each product based on literature review (maximum share mentioned in literature); material utilization - intermediate composition: separation of individual fractions for material utilization assumed, however only separation of 50% overall and rest utilized as naphtha, product shares scaled down from 'max high impact products' scenario; substitution of naphtha: utilization of whole product as naphtha assumed (which can be either as input into steam cracker or as a fuel), alternative production impacts of naphtha considered; energetic utilization: for fossil scenario, assuming same heating value and emission factor as for naphtha, avoiding naphtha production, therewith corresponding to naphtha substitution, for renewable scenario, assumed heating value and emission factor of crude oil, efficiency of energy generation of 70% for heat and 15% for electricity, substitution of alternative energy production mix;
| 0 | fossil | renew-able | material utilization - max high impact products | material utilization - intermediate composition | utilization as naphtha | energetic utilization
| styrene | 1.573493 | 0.4132412 | 7.71% | 5.939%
| phenol | 1.177612 | 0.3502564 | 1.01% | 0.778%
| toluene | 0.7916999 | 0.2060646 | 8.41% | 6.478%
| indene | 0.7559951 | 0.1637689 | 1.65% | 1.271%
| naphthalene | 0.7559951 | 0.1637689 | 7.15% | 5.508%
| benzene | 0.7527936 | 0.1850311 | 38.98% | 30.03%
| naphtha | 0.461428 | 0.01785789 | 35.09% | 50%
| total | 0 | 0 | 100% | 100%
| alterna-tive pro-duction impact - fossil [kg CO2-eq / kg liquid product] |  | 0 | 0.7216737 | 0.6618946 | 0.461428 | 0.461428
| alterna-tive pro-duction impact - renew-able [kg CO2-eq / kg liquid product] | 0 | 0 | 0.1455316 | 0.1162046 | 0.01785789 | -2.476183
Solid product composition | see pyrolysis | [13 empty] | same utilization as for pyrolysis solids assuming similar composition
Total product amount | 2.5/1 kg product / kg plastic input | [13 empty] | from Aspen simulation
Pyrolysis
Impacts
Considered parameters | Values | [13 empty] | Rationales
Energy demand |  | low | intermediate | high | [10 empty] | energy demand for process without product separation, values from literature (Schwarz et al., 2021; Cardamone et al., 2022; Khoo, 2019; Perugini et al., 2005; Somoza-Tornos et al., 2020)
| heat [kWh / kg input] | 0.4166667 | 1.455481 | 3.401333
| electrici-ty [kWh / kg input] | 0.024 | 0.18471 | 0.602
Product separation | separa-tion of main constitu-ents | no product separa-tion | [12 empty] | for the cases in which main product constituents are individually credited, product separation efforts considered; separation effort for individual components within liquid product estimated based on Somoza-Tornos et al. (2020); gaseous product assumed to be separated into individual components via destillation and adsorption processes, efforts estimated based on Somoza-Tornos et al. (2020) as well as efforts for separation of gaseous product from gasification;
Catalyst use | Type | zeolite | [12 empty] | effect of catalyst use on energy demand assumed to be covered by literature values; impact of catalyst production approximated with exemplary catalyst choice based on literature review, consumed amount estimated based on literature
| Amount | 0.03 kg / kg input
Credits
Considered parameters | Values | [13 empty] | Rationales
Product shares |  | high | inter-mediate | low | [10 empty] | liquid share: upper quartile, median, and lower quartile of shares from literature review used for high, intermediate, and low liquid yield, respectively; gas and char shares: remaining product amount equally divided between gas and char product based on literature review
| Liquid product | 77% | 59% | 36.5%
| Gaseous product | 11.5% | 20.5% | 31.75%
| Solid product | 11.5% | 20.5% | 31.75%
Liquid product composition | substitu-ted products | alternative production impacts [kg CO2-eq / kg] | 0 | product composition | [10 empty] | constituents identification: liquid product constituents from literature review; products with wide utilization potential individually considered, rest assumed similar to naphtha; constituents shares: material utilization - max high impact products: separation of individual fractions for material utilization assumed, product composed of substances with highest alternative production impacts, prioritization based on alternative production impact in fossil scenario, maximum share of each product based on literature review (maximum share mentioned in literature); material utilization - intermediate composition: separation of individual fractions for material utilization assumed, equal distribution between all distinguished liquid products; substitution of naphtha: utilization of whole product as naphtha assumed (which can be either as input into steam cracker or as a fuel), alternative production impacts of naphtha considered; energetic utilization: for fossil scenario, assuming same heating value and emission factor as for naphtha, avoiding naphtha production, therewith corresponding to naphtha substitution, for renewable scenario, assumed heating value and emission factor of crude oil, efficiency of energy generation of 70% for heat and 15% for electricity, substitution of alternative energy production mix;
| 0 | fossil | renew-able | material utilization - max high impact products | material utilization - inter-mediate composi-tion | utilization as naphtha | energetic utilization
| styrene | 1.573493 | 0.4132412 | 59.2% | 7.143%
| phenol | 1.177612 | 0.3502564 | 21.4% | 7.143%
| alpha-methyl-styrene | 1.177612 | 0.3502564 | 11.5% | 7.143%
| ethyl-benzene | 1.059367 | 0.2072345 | 6.2% | 7.143%
| other C6 | 0.996464 | 0.8898529 | 1.7% | 7.143%
| cumene | 0.9555708 | 0.2949348 | 0% | 7.143%
| C5 | 0.8077968 | 0.8032323 | 0% | 7.143%
| toluene | 0.7916999 | 0.2060646 | 0% | 7.143%
| indene | 0.7559951 | 0.1637689 | 0% | 7.143%
| naphthalene | 0.7559951 | 0.1637689 | 0% | 7.143%
| benzene | 0.7527936 | 0.1850311 | 0% | 7.143%
| paraffins | 0.6642222 | 0.6135578 | 0% | 7.143%
| xylene | 0.5598083 | 0.08130702 | 0% | 7.143%
| naphtha | 0.461428 | 0.01785789 | 0% | 7.143%
| total |  |  | 100% | 100%
| alterna-tive pro-duction impact - fossil [kg CO2-eq / kg liquid product] |  |  | 1.401563 | 0.8921327 | 0.461428 | 0.461428
| alterna-tive pro-duction impact - renew-able [kg CO2-eq / kg liquid product] |  |  | 0.3878492 | 0.3385975 | 0.01785789 | -2.476183
Gaseous product composition | substitu-ted products | alternative production impacts [kg CO2-eq / kg] |  | molar mass | product composition | 0 | 0 | 0 | 0 | 0 | 0 | 0 |  |  | constituents identification: gaseous product constituents from literature review; products with wide utilization potential individually considered, rest approximated with natural gas; constituents shares: material utilization - max high impact products: separation of individual fractions for material utilization assumed, product composed of substances with highest alternative production impacts, prioritization based on alternative production impact, maximum share of each product based on literature review (maximum share mentioned in literature), assuming molar shares given; material utilization - intermediate composition: separation of individual fractions for material utilization assumed, equal distribution between all distinguished gaseous products, resulting in a share below maximum possible share according to literature review except for butane, which was neglected; utilization as syngas: utilization of whole product as syngas assumed, alternative production impacts of syngas considered; energetic utilization kann nicht transportiert werden => in Industrie verwendet - natural gas furnace Wärme ersetzt, vor allem Elektrizität; emission and heating values approximated with refinery gas; assumed can be also used as synthesis gas; energetic utilization: approximation of heating value and emission factor with refinery gas - for fossil scenario, substitution of natural gas based on heating values, calculation of emission difference via emission factors and consideration of production impacts of avoided natural gas, for renewable scenario, calculation of producible amount of electricity and heat via assumed efficiencies and substitution with alternative energy mix for this scenario; assuming product composition reflects possible degree of component separation (such as only 90% separation efficiency of CO from remaining product);
| 0 |  |  | 0 | material utilization - max high impact products |  | material utilization - intermediate composition |  | utilization as syngas |  | energetic utilization
| 0 | fossil | renew-able | 0 | molar share | mass share | molar share | mass share
| H2 | 1.446997 | 0.2843446 | 2 | 8.9% | 0.5521% | 8.333% | 0.463% |  |  | lower heating value [MJ/kg] | 49.5
| butadiene | 1.190602 | 1.068641 | 54 | 0% | 0% | 8.333% | 12.5% |  |  | emission factor per lower heating value [kg CO2e/TJ] | 57600
| butene | 1.003752 | 0.3151426 | 56 | 11.3% | 19.63% | 8.333% | 12.96% |  |  | lower heating value natural gas [MJ/kg] | 48
| propene | 0.9282174 | 0.2771478 | 42 | 24.2% | 31.53% | 8.333% | 9.722% |  |  | emission factor per lower heating value natural gas [kg CO2e / TJ] | 56100
| ethene | 0.927357 | 0.2771478 | 28 | 55.6% | 48.29% | 8.333% | 6.481% |  |  | electricity production efficiency | 15%
| butane | 0.8077968 | 0.8032323 | 58 | 0% | 0% | 8.333% | 13.43% |  |  | heat production efficiency | 70%
| propane | 0.8077968 | 0.8032323 | 44 | 0% | 0% | 8.333% | 10.19%
| ethane | 0.8077968 | 0.8032323 | 30 | 0% | 0% | 8.333% | 6.944%
| CO | 0.7615076 | 0.04353516 | 28 | 0% | 0% | 8.333% | 6.481%
| methane | 0.3802799 | 0 | 16 | 0% | 0% | 8.333% | 3.704%
| remaining product | 0.3802799 | 0.3802799 | 30 | 0% | 0% | 8.333% | 6.944%
| CO2 | -1 | -1 | 44 | 0% | 0% | 8.333% | 10.19%
| total | 0 | 0 | 0 | 100% | 100% | 100% | 100%
| alterna-tive pro-duction impact - fossil [kg CO2-eq / kg gaseous product] |  |  |  | 0.9824458 | 0 | 0.7035319 | 0 | 0.1701451 | 0 | 0.3179137 | 0
| alterna-tive pro-duction impact - renew-able [kg CO2-eq / kg gaseous product] |  |  |  | 0.2820817 | 0 | 0.3379946 | 0 | 0.1367383 | 0 | -2.120511 | 0
Solid product composition | elemen-tal com-position | landfill | energetic utilization - low carbon content and therewith heating value | energetic utilization - intermedi-ate car-bon content and therewith heating value | energetic utilization - high carbon content and therewith heating value | energetic utilization - intermedi-ate car-bon content and therewith heating value | [8 empty] | landfill: Ecoinvent process; energetic utilization: high heating value: for elements contributing most to heating value, maximum shares from literature review chosen; low heating value: median shares from literature review chosen, ash share calculated as difference, resulting in a very similar share as median ash share; intermediate heating value: lower ash share than for low heating value (10%), shares of remaining elements calculated by scaling median values so that sum amounts to 90%; heating value calculation with approximation formula based on elemental composition; emission factors calculated stoichiometrically from C content; substituted energy: fossil scenario: substitution of natural gas based on heating values, consideration of emission difference via emission factors and impacts of alternative natural gas production; renewable scenario: heat and electricity production calculated via heating value as well as heat and electricity efficiencies, emissions calculated via emission factor; substitution of renewable energy mix
|  |  | fossil |  |  | renew-able
| C |  | 45.16% | 71.41% | 93.7% | 71.41%
| H |  | 1.2% | 1.897% | 3.5% | 1.897%
| O |  | 4.29% | 6.783% | 2.8% | 6.783%
| N |  | 0.82% | 1.297% | 0% | 1.297%
| Cl |  | 3.7% | 5.85% | 0% | 5.85%
| F |  | 0.04% | 0.06325% | 0% | 0.06325%
| Br |  | 0.04% | 0.06325% | 0% | 0.06325%
| S |  | 1.67% | 2.641% | 0% | 2.641%
| ash |  | 43.08% | 10% | 0% | 10%
| water |  | 0% | 0% | 0% | 0%
| total |  | 100% | 100% | 100% | 100%
| lower heating value [MJ/kg] |  | 13.11026 | 20.7295 | 27.0279 | 20.7295
| emission factor per lower heating value [kg CO2e/TJ] |  | 126303.1 | 126303.1 | 127115.6 | 126303.1
| lower heating value natural gas [MJ/kg] |  | 48
| emission factor per lower heating value natural gas [kg CO2e/TJ] |  | 56100
| electricity production efficiency |  | 15%
| heat production efficiency |  | 70%
| credits [kg CO2-eq / kg solid product] | -0.1560387 | -0.8165151 | -1.291046 | -1.705273 | -2.312205
Total product amount | 1 | kg product / kg plastic input | [12 empty] | corresponding to waste input, as inert gas does not participate in reactions
Depolymerization
Impacts
Considered parameters | Values | [13 empty] | Rationales
reaction enthalpy | 0.04 kWh / kg | 0.19 kWh / kg | 0.39 kWh / kg | [11 empty] | assumption based on Chapter 4. Thermodynamics of Polycondensation (https://doi.org/10.1080/15583726908545929) and Chapter 2. Heat of Polymerization (https://doi.org/10.1080/15583726908545927) from Journal of Macromolecular Science, Part C: Polymer Reviews (1969; published online 2008), aiming to depict the relevant value range for all plastic types
temperature level | PET | 181 °C | 190 °C | 197 °C | [10 empty] | lower quartile, median, and upper quartile used as low, intermediate, and high process temperature, respectively, where several studies were available; where not more than one study was available, same degree of variation as for PET assumed
| PA | 286 °C | 300 °C | 311 °C
| PC | 210 °C | 220 °C | 228 °C
| PUR | 189 °C | 190 °C | 198 °C
process duration | PET | 1 h | 1.4 h | 2 h | [10 empty] | lower quartile, median, and upper quartile used as low, intermediate, and high process duration, respectively, where several studies were available; where not more than one study was available, same degree of variation as for PET assumed; heat losses calculated for average low, intermediate, and high process duration for all plastic types, because similar to each other
| PA | 0.7 h | 1 h | 1.5 h
| PC | 1 h | 1.4 h | 2 h
| PUR | 1 h | 2 h | 2.5 h
thermal conductivity and convective heat transfer coefficients | alpha_i [W/m2/K] | 50 | 10025 | 20000 | [10 empty] | typical values for free convection in gas outside and forced convection in liquid inside, as well as typical values for thermal insulation material for high temperature from VDI (2013)
| alpha_a [W/m2/K] | 2 | 13.5 | 25
| lambda [W/m/K] | 0.035 | 0.0425 | 0.05
reactor insulation thickness | 0.25 m | [13 empty] | assumption
mass flow per reactor | 2.74 t/h | [13 empty] | corresponding to mass flow rate of industrial methanolysis plant in Japan (Okuwaki 2004), assuming one reactor only
reactor shape | cylindrical | [13 empty] | calculating heat transfer through walls and assumed flat top and bottom according to VDI (2013), calculating reactor size based on density of PET and ratio of ethylene glycol based on literature review, resulting in reactor volume of 16-26.1 m^3 depending on process duration, assuming height similar to diameter
Catalyst use | Effect on energy requirement | none | [12 empty] | assuming catalyst mainly used for increasing monomer yield, but not for lowering energy demand
| Type | zeolite
| Amount | 0.03 kg / kg input
Credits
Considered parameters | Values | [13 empty] | Rationales
Product amount | PET | 1.323 | kg product / kg plastic input | [11 empty] | calculated based on molecular formulas and reaction equations (Datta and Kopczyńska, 2016; Al-Sabagh et al., 2016; Sinha et al., 2010; Goto, 2009; Kim et al, 2009; considering PUR made from diisocyanate and diol)
| PA | 1
| PC | 1.24
| PUR | 1.198718
Product shares |  |  | low | intermediate | high | [9 empty] | target product yield referring to monomers and oligomers utilizable for polymer production, lower quartile, median, and upper quartile from literature review chosen as values where several studies were available, assuming shares refer to total product amount; where not more than one study was available, same degree of variation as for PET assumed; solid residue: share attributable to additives assumed, also unreacted plastic pieces may partly constitute solid residue; liquid residue: rest (non-utilizable oligomers and by-products)
| PET | target product yield | 79% | 83.45% | 91.5%
| 0 | liquid residue | 18.5% | 14.05% | 6%
| 0 | solid residue | 2.5% | 2.5% | 2.5%
| PA | target product yield | 81.41% | 86% | 94.3%
| 0 | liquid residue | 16.09% | 11.5% | 3.204%
| 0 | solid residue | 2.5% | 2.5% | 2.5%
| PC | target product yield | 81.45% | 86.04% | 94.34%
| 0 | liquid residue | 16.05% | 11.46% | 3.16%
| 0 | solid residue | 2.5% | 2.5% | 2.5%
| PUR | target product yield | 68.93% | 79.4% | 82.38%
| 0 | liquid residue | 28.57% | 18.1% | 15.13%
| 0 | solid residue | 2.5% | 2.5% | 2.5%
Alternative production impacts target product |  |  | fossil | renewable | [10 empty] | target product composition: based on literature review and plants overview
| PET | BHET | 2.196561 | 1.313716
| PA | caprolactam | 2.183508 | 1.405126
| PC | bisphenol A | 1.823433 | 1.492051
| PUR | polyols | 3.841788 | 2.467829
Liquid residue utilization |  | fossil | renewable | [11 empty] | liquid residue assumed to be constituted by oligomers that were not fully depolymerized and other hydrocarbon reaction products, therefore assumed to be able to be utilizable for energy recovery with a similar impact as naphtha
| energetic utilization | 0.461428 | -2.476183
Solid residue utilization |  | fossil | renewable | [11 empty] | approximated with incineration of solid product from pyrolysis with intermediate heating value
| energetic utilization | -1.291046 | -2.312205
Dissolution
Impacts
Considered parameters | Values | [13 empty] | Rationales
Energy demand |  | low | intermediate | high | [10 empty] | based on literature (Wiprächtiger et al., 2020; Schwarz et al., 2021) or calculated based on depolymerization efforts
| heat [kWh / kg input] | 0.209997 | 4.0425 | 4.0425
| electricity [kWh / kg input] | 0 | 0.464 | 0.816
Solvent type | conser-vative | inter-mediate | [12 empty] | choice of conservative solvent based on Cardamone et al. (2022); as solvent with intermediate value, choice of Wiprächtiger et al. (2020) followed;
| tetra-hydro-furan | ethyl acetate
Solvent amount | 0.015 kg / kg input | [13 empty] | Cardamone et al. (2022), required solvent + co-solvent make-up
Credits
Considered parameters | Values | [13 empty] | Rationales
Product amount | 1.015 | kg product / kg plastic input | [12 empty] | amount of plastic in product corresponds to plastic input amount, as no reaction takes place; total product amount is, however, slightly higher, as solvent cannot be fully recovered (product amount besides plastics corresponds to solvent make-up); as solvent make-up goes to large part into polymer (up to 90%; Cardamone et al., 2022), assumed that yield shares from literature apply to total product amount, i.e. refer to polymer with included solvent; the solvent within the plastic product might, however, be lost at product manufacturing, meaning that the given credits (assuming that the plastic product consists of 100% plastic) are slightly too high, but due to the minor extent this is negligible
Product shares |  | low | inter-mediate | high | [10 empty] | target product yield: intermediate efficiency from Schwarz et al. (2021), high efficiency from Cardamone et al. (2022), low efficiency assumed same distance to intermediate efficiency as high efficiency; solid residue: assumed to be constituted by additives and undissolved plastic pieces, same value as for depolymerization assumed; liquid residue: rest
| target product yield | 83% | 90% | 97%
| liquid residue | 14.5% | 7.5% | 0.5%
| solid residue | 2.5% | 2.5% | 2.5%
Alternative production impacts target product |  | fossil | renewable | [11 empty] | as product is polymer, respective production impacts credited, neglecting minor solvent share contained
| HDPE | 1.518081 | 1.038674
| LDPE | 1.506621 | 1.053769
| PET | 2.644125 | 1.493776
| PP | 1.420706 | 1.042682
| PS | 1.746038 | 1.430475
| PVC | 2.849198 | 1.38671
| ABS | 2.311477 | 1.747586
| HIPS | 1.829734 | 1.518924
| PA | 6.331061 | 4.439916
| PC | 6.414856 | 3.376632
Liquid residue utilization |  | fossil | renewable | [11 empty] | liquid residue assumed to be constituted by any undissolved plastic and solvent losses, therefore assumed to be able to substitute naphtha
0 | energetic utilization | 0.461428 | -2.476183
Solid residue utilization |  | fossil | renewable | [11 empty] | approximated with incineration of solid product from pyrolysis with intermediate heating value
0 | energetic utilization | -1.291046 | -2.312205

## S2.10 overall results
fossil [kg CO2-eq / kg plastic input]
| all given as impacts |  |  |  | impact
|  | impact | credit | net | credits
Gasification | max | 2.260413 | 0.06967956 | 1.712191 | net
| intermediate | 2.052552 | -1.292771 | 0.7597808
| min | 0.6261513 | -1.812907 | -0.4408635
Pyrolysis | max | 1.345863 | 0.3189819 | 1.512528
| intermediate | 0.6928635 | -0.5031968 | 0.1896667
| min | 0.2646276 | -1.17424 | -0.8042118
Depolymerization | max | 0.8437895 | -1.819631 | -1.155334
| intermediate | 0.5878295 | -2.513926 | -1.926097
| min | 0.2710381 | -3.838519 | -3.290411
Dissolution | max | 0.5251952 | -1.232024 | -0.7068286
| intermediate | 0.3264667 | -2.612409 | -2.285942
| min | 0.06392058 | -6.285328 | -6.221408
Energy Recovery | max | 3.19013 | -2.37369 | 3.053724
| intermediate | 2.51106 | -1.2265228 | 1.766134
| min | 1.83199 | -0.0793556 | 0.3374
renewable [kg CO2-eq / kg plastic input]
all given as impacts
|  | impact | credit | net
Gasification | max | 0.6698911 | 0.4605991 | 1.446576
| intermediate | 0.6094423 | 0.3907682 | 1.00021
| min | 0.2724064 | -0.1334106 | 0.2605149
Pyrolysis | max | 0.4468882 | 1.400869 | 1.803292
| intermediate | 0.2991478 | 0.2049405 | 0.5040883
| min | 0.1795939 | -0.3131388 | -0.08908003
Depolymerization | max | 0.5453056 | -2.481813 | -2.110595
| intermediate | 0.3427569 | -1.687584 | -1.344828
| min | 0.1806185 | -1.185918 | -0.8979862
Dissolution | max | 0.2122159 | -4.340901 | -4.288352
| intermediate | 0.1382158 | -1.695003 | -1.556787
| min | 0.05254912 | -0.9101812 | -0.6979653
Energy Recovery | max | 3.19013 | -2.37369 | 3.053724
| intermediate | 2.51106 | -1.2265228 | 1.766134
| min | 1.83199 | -0.0793556 | 0.3374
notes: - net does not always correspond to sum of impact and credit, as certain parameters affecting impact and credit were only jointly varied; - intermediate values for impact are given in alignment with credits (if credits assume individual product component utilization, impacts include product separation efforts) - energetic utilization of main product not considered (mainly relevant for gasification)
Gasification
Pyrolysis
Depolymerization
Dissolution
Energy
Recovery
Gasification
Pyrolysis
Depolymerization
Dissolution
Energy
Recovery
Note on E8: Author: syngas worse than energy recovery
Note on D9: Author: with product separation effort so to fit with credits
Note on D12: Author: simple average
Note on E12: Author: simple average
Note on F12: Author: simple average
Note on E15: Author: simple average
Note on F15: Author: simple average
Note on D17: Author: for today's energy and mobility situation from Klotz et al. (2023)
Note on E17: Author: for today's energy and mobility situation from Klotz et al. (2023), high-benchmark efficiency
Note on F17: Author: for future energy and mobility situation from Klotz et al. (2023)
Note on D18: Author: simple average
Note on E18: Author: simple average
Note on F18: Author: average of net impacts in future energy and mobility scenarios of Klotz et al. (2023) and net impacts of high-efficiency benchmark WTE with credits based on today's energy mix
Note on D19: Author: for future energy and mobility situation from Klotz et al. (2023)
Note on E19: Author: for future energy and mobility situation from Klotz et al. (2023)
Note on F19: Author: for today's energy and mobility situation from Klotz et al. (2023)
Note on E27: Author: without considering energetic utilization
Note on F27: Author: without considering energetic utilization
Note on E30: Author: with energetic utilization of gas because this is done
Note on D31: Author: with product separation effort so to fit with credits
Note on D34: Author: simple average
Note on E34: Author: simple average
Note on F34: Author: simple average
Note on E37: Author: simple average
Note on F37: Author: simple average

## S3.1 LCA data coll,sort,transp
Impacts collection and sorting for chemical recycling processes
| total impact (kg CO2-eq / kg plastic) |  |  |  | collection | transportation to sorting | transportation to chemical recycling | additional transport required for gasification | separation of plastics from other materials | sorting into plastic types
| gasification | pyrolysis | depolymerization | dissolution | IPCC 2021 GWP100 (kg CO2-eq / kg plastic)
impact collection and sorting mixed waste and involved transport until recycling and sorting polymer where required [t CO2-eq / t plastic waste] | 0.0719876 | 0.0569876 | 0.0639752 | 0.0639752 | 0.02 | 0.015 | 0.015 | 0.015 | 0.0069876 | 0.0069876
impact transportation from sorting or mechanical recycling plants to chemical recycling plants and sorting polymer where required [t CO2-eq / t plastic waste] | 0.015 | 0.015 | 0.0219876 | 0.0219876 |  |  | 0.015 |  |  | 0.0069876
source |  |  |  |  | based on Klotz et al. (2023), consisting of collection, transport to sorting, and transport to recycling, assuming that all chemical recycling plants can be installed in similar density as mechanical recycling plants, except for gasification, for which additional transport is added; for waste not separately collected for mechanical recycling or reuse, collection impact (0.02) plus transport to sorting and recycling (total 0.03) required; for sorting or recycling residues, half of transport to sorting and recycling from Klotz et al. (2023) (total 0.03) assumed to be required |  |  | because bigger plants needed for gasification, lower density and therewith higher transport distance; assumed double transportation distance from sorting to recycling; approximated with half of transportation to sorting and recycling, which is, therefore, added another time | approximated via electricity consumption for plastic sorting from Van Eygen (0.0647 kWh), electricity production via. Electricity, low voltage {RER}¦ market group for ¦ Cut-off, U | approximated via electricity consumption for plastic sorting from Van Eygen (0.0647 kWh), electricity production via. Electricity, low voltage {RER}¦ market group for ¦ Cut-off, U
Note on K7: Author: mixed waste: for e.g. packaging sorting via magnets / eddy current, robot sorting B&C, allocated shredding share auto and eee kWh plastic waste: e.g. NIR detection device, belt conveyer

## S3.2 LCA data waste-to-energy
Waste-to-energy impacts and credits
|  |  |  | for comparison | [11 empty] | for comparison
| future energy and mobility situation, increased WTE efficiencies |  |  | future energy and mobility situation, high-benchmark WTE efficiency, high heat production |  |  | future energy and mobility situation, high-benchmark WTE efficiency, high electricity and heat production |  |  | future energy and mobility situation, high-benchmark WTE efficiencies |  |  | today's situation, increased WTE efficiencies |  |  | today's energy and mobility situation, upper-limit WTE efficiency, high heat production |  |  | today's energy and mobility situation, upper-limit WTE efficiency, high electricity and heat production |  |  | today's situation, high-benchmark WTE efficiencies
gross electric efficiency | 20.12% |  |  | 11.1% |  |  | 15.6% |  |  | 26% | 26% | 26% | 20.12% |  |  | 11.1% |  |  | 15.6% |  |  | 26% | 26% | 26%
gross thermal efficiency | 36.21% |  |  | 63.9% |  |  | 55.1% |  |  | 62% | 62% | 62% | 36.21% |  |  | 63.9% |  |  | 55.1% |  |  | 62% | 62% | 62%
source | Klotz et al. (2023); similar efficiencies as for Swiss WTE plant in Perlen in 2020 (Rytec, 2021) |  |  | efficiencies of WTE plant in Basel (Rytec, 2021); calculation with Ecoinvent impacts (Klotz et al., 2023) and produced amounts of electricity and heat from Ecoinvent (Klotz et al., 2023) scaled based on gross efficiency ratios |  |  | efficiencies of WTE plant Hagenholz in canton of Zurich, which achieves highest energetic net efficiency of all Swiss WTE plants (Rytec, 2021); calculation with Ecoinvent impacts (Klotz et al., 2023) and produced amounts of electricity and heat from Ecoinvent (Klotz et al., 2023) scaled based on gross efficiency ratios |  |  | Bisinella et al. (2021) |  |  | Klotz et al. (2023); similar efficiencies as for Swiss WTE plant in Perlen in 2020 (Rytec, 2021) |  |  | efficiencies of WTE plant in Basel (Rytec, 2021); calculation with Ecoinvent impacts (Klotz et al., 2023) and produced amounts of electricity and heat from Ecoinvent (Klotz et al., 2023) scaled based on gross efficiency ratios |  |  | efficiencies of WTE plant Hagenholz in canton of Zurich, which achieves highest energetic net efficiency of all Swiss WTE plants (Rytec, 2021); calculation with Ecoinvent impacts (Klotz et al., 2023) and produced amounts of electricity and heat from Ecoinvent (Klotz et al., 2023) scaled based on gross efficiency ratios |  |  | Bisinella et al. (2021)
| WTE climate change performance [kg CO2-eq / kg input] |  |  | WTE climate change performance [kg CO2-eq / kg input] |  |  | WTE climate change performance [kg CO2-eq / kg input] |  |  | WTE climate change performance [kg CO2-eq / kg input] |  |  | WTE climate change performance [kg CO2-eq / kg input] |  |  | WTE climate change performance [kg CO2-eq / kg input] |  |  | WTE climate change performance [kg CO2-eq / kg input] |  |  | WTE climate change performance [kg CO2-eq / kg input]
| impacts | credits | net | impacts | credits | net | impacts | credits | net | impacts | credits | net | impacts | credits | net | impacts | credits | net | impacts | credits | net | impacts | credits | net
HDPE | 3.01679 | 0.171431 | 2.845359 | 3.01679 | 0.174225 | 2.842565 | 3.01679 | 0.181924 | 2.834866 | 3.01679 | 0.249108 | 2.767682 | 3.01868 | 1.44662 | 1.57206 | 3.01868 | 1.63977 | 1.37891 | 3.01868 | 1.6395 | 1.37918 | 3.01868 | 2.16081 | 0.85787
LDPE | 3.01679 | 0.171431 | 2.845359 | 3.01679 | 0.174225 | 2.842565 | 3.01679 | 0.181924 | 2.834866 | 3.01679 | 0.249108 | 2.767682 | 3.01868 | 1.44662 | 1.57206 | 3.01868 | 1.63977 | 1.37891 | 3.01868 | 1.6395 | 1.37918 | 3.01868 | 2.16081 | 0.85787
PET | 2.05858 | 0.0922878 | 1.9662922 | 2.05858 | 0.0942031 | 1.9643769 | 2.05858 | 0.0981894 | 1.9603906 | 2.05858 | 0.134247 | 1.924333 | 2.05992 | 0.779938 | 1.279982 | 2.05992 | 0.887741 | 1.172179 | 2.05992 | 0.886182 | 1.173738 | 2.05992 | 1.16626 | 0.89366
PP | 2.54787 | 0.130292 | 2.417578 | 2.54787 | 0.132604 | 2.415266 | 2.54787 | 0.138383 | 2.409487 | 2.54787 | 0.189394 | 2.358476 | 2.5496 | 1.1 | 1.4496 | 2.5496 | 1.24856 | 1.30104 | 2.5496 | 1.2477 | 1.3019 | 2.5496 | 1.64365 | 0.90595
PS | 3.17969 | 0.125966 | 3.053724 | 3.17969 | 0.128206 | 3.051484 | 3.17969 | 0.133791 | 3.045899 | 3.17969 | 0.183107 | 2.996583 | 3.18169 | 1.06349 | 2.1182 | 3.18169 | 1.20716 | 1.97453 | 3.18169 | 1.20631 | 1.97538 | 3.18169 | 1.58911 | 1.59258
PVC | 1.83199 | 0.0793556 | 1.7526344 | 1.83199 | 0.0838647 | 1.7481253 | 1.83199 | 0.0861912 | 1.7457988 | 1.83199 | 0.116426 | 1.715564 | 2.30185 | 0.678788 | 1.623062 | 2.30185 | 0.798081 | 1.503769 | 2.30185 | 0.786925 | 1.514925 | 2.30185 | 1.02383 | 1.27802
ABS | 3.13993 | 0.19238 | 2.94755 | 3.13993 | 0.188539 | 2.951391 | 3.13993 | 0.199863 | 2.940067 | 3.13993 | 0.277134 | 2.862796 | 3.13993 | 1.60355 | 1.53638 | 3.13993 | 1.75548 | 1.38445 | 3.13993 | 1.7791 | 1.36083 | 3.13993 | 2.37369 | 0.76624
HIPS | 3.18835 | 0.155753 | 3.032597 | 3.18835 | 0.158349 | 3.030001 | 3.18835 | 0.165322 | 3.023028 | 3.18835 | 0.226347 | 2.962003 | 3.19013 | 1.31448 | 1.87565 | 3.19013 | 1.4905 | 1.69963 | 3.19013 | 1.49006 | 1.70007 | 3.19013 | 1.96361 | 1.22652
PA | 2.35881 | 0.163821 | 2.194989 | 2.35881 | 0.160564 | 2.198246 | 2.35881 | 0.170201 | 2.188609 | 2.35881 | 0.235997 | 2.122813 | 2.35881 | 1.36554 | 0.99327 | 2.35881 | 1.49505 | 0.86376 | 2.35881 | 1.51511 | 0.8437 | 2.35881 | 2.02141 | 0.3374
PC | 2.78468 | 0.160809 | 2.623871 | 2.78468 | 0.157562 | 2.627118 | 2.78468 | 0.167041 | 2.617639 | 2.78468 | 0.231642 | 2.553038 | 2.78468 | 1.34029 | 1.44439 | 2.78468 | 1.46695 | 1.31773 | 2.78468 | 1.48681 | 1.29787 | 2.78468 | 1.98388 | 0.8008
PUR | 2.66194 | 0.122512 | 2.539428 | 2.66194 | 0.124885 | 2.537055 | 2.66194 | 0.130242 | 2.531698 | 2.66194 | 0.178153 | 2.483787 | 2.66561 | 1.03488 | 1.63073 | 2.66561 | 1.17642 | 1.48919 | 2.66561 | 1.17493 | 1.49068 | 2.66561 | 1.54696 | 1.11865

## S3.3.1 system impacts
System impacts
Chemical recycling
fossil
impacts based on uncertainty assessment [t CO2-eq]
| Gasification |  |  | Pyrolysis |  |  | Depolymerization |  |  | Dissolution
| min | intermediate | max | min | intermediate | max | min (with pyrolysis min) | intermediate (with average of gasification and pyrolysis intermediate) | max (with gasification max) | min | intermediate | max
[7 empty] | -47787.09 | -22970.25 | -1959.734 | -47787.09 | -22970.25 | -1959.734
[7 empty] | -47995.34 | -21817.45 | 607.9086 | -47995.34 | -21817.45 | 607.9086
[7 empty] | -83382.05 | -42619.46 | -4795.003 | -76273.93 | -55649.78 | -38498.78
[7 empty] | -83777.53 | -35507.61 | 5775.743 | -83777.53 | -35507.61 | 5775.743
[7 empty] | -52626.42 | -29736.49 | -10515.05 | -52626.42 | -29736.49 | -10515.05
[7 empty] | -80735.4 | -61948.51 | -46607.02 | -80735.4 | -61948.51 | -46607.02
[7 empty] | -18905.55 | -11845.87 | -5725.496 | -18905.55 | -11845.87 | -5725.496
[7 empty] | -6789.435 | -3305.5 | -226.996 | -6789.435 | -3305.5 | -226.996
[7 empty] | -77390.4 | -37886.54 | -659.9222 | -38657.52 | -35490.35 | -33058.09
[7 empty] | -32853.31 | -30580.94 | -28927.42 | -32853.31 | -30580.94 | -28927.42
[7 empty] | -128921.5 | -90279.13 | -41390.9 | -128921.5 | -90279.13 | -41390.9
| -219038.2 | 464342.6 | 1006434.0 | -431995.4 | 133698.8 | 886643 | -661164 | -388497.7 | -134423.9 | -615323 | -399131.9 | -200525.8
Overall
future energy and mobility situation + fossil chemical recycling
|  | no recyc-ling |  | mechanical recycling |  |  |  | mechanical & chemical recycling
| future energy and mobility situation | no rec + WTE |  | max mech rec + WTE | max mech rec + max cem + WTE | max mech rec + WTE with CC |  | max mech rec + gasif + WTE | max mech rec + pyro + WTE | max mech rec + max depoly + dissol/pyro/gasif + WTE | max mech rec + max dissol + depoly/pyro/gasif + WTE
| incineration in WTE plants | 2.404156 |  | 1.610271 | 1.225686 | 0.1142348 |  | 0.1808335 | 0.1808335 | 0.1808335 | 0.1808335
| incineration in cement kilns | 0 |  | 0 | -0.1800017 | 0 |  | 0 | 0 | 0 | 0
| primary production and mechanical recycling | 2.981646 |  | 2.376001 | 2.376001 | 2.376001 |  | 2.376001 | 2.376001 | 2.376001 | 2.376001
| chemical recycling (net) | 0 |  | 0 | 0 | 0 |  | 0.4643426 | 0.1336988 | -0.3884977 | -0.3991319
| positive error sensitivity analysis | [6 empty] | 0.5420913 | 0.7529442 | 0.2540738 | 0.198606
| negative error sensitivity analysis | [6 empty] | 0.6833809 | 0.5656943 | 0.2726663 | 0.2161911
| total - high | [6 empty] | 3.563268 | 3.443477 | 2.42241 | 2.356308
| total intermediate | 5.385802 |  | 3.986271 | 3.421685 | 2.490236 |  | 3.021177 | 2.690533 | 2.168337 | 2.157702
| total - low | [6 empty] | 2.337796 | 2.124839 | 1.89567 | 1.941511
| savings recycling CO2-eq - high impact | [6 empty] | 0.4230032 | 0.5427941 | 1.563861 | 1.629963
| savings recycling CO2-eq - intermediate |  |  | 1.39953 |  | 1.496036 |  | 0.9650945 | 1.295738 | 1.817935 | 1.828569
| savings recycling CO2-eq - low impact | [6 empty] | 1.648475 | 1.861433 | 2.090601 | 2.04476
| savings recycling shares of no-recycling impact - high impact | [6 empty] | 7.854% | 10.08% | 29.04% | 30.26%
| savings recycling shares of no-recycling impact - intermediate |  |  | 25.99% |  | 27.78% |  | 17.92% | 24.06% | 33.75% | 33.95%
| savings recycling shares of no-recycling impact - low impact | [6 empty] | 30.61% | 34.56% | 38.82% | 37.97%
today's energy and mobility situation + fossil chemical recycling
| today's energy and mobility situation | no mech rec + WTE |  | max mech rec + WTE | max mech rec + max cem + WTE | max mech rec + WTE with CC |  | max mech rec + gasif + WTE | max mech rec + pyro + WTE | max mech rec + max depoly + dissol/pyro/gasif + WTE | max mech rec + max dissol + depoly/pyro/gasif + WTE
| (direct) incineration | 1.505809 |  | 1.01276 | 0.7856838 | -0.2584502 |  | 0.1150564 | 0.1150564 | 0.1150564 | 0.1150564
| incineration in cement kiln | 0 |  | 0 | -0.1893368 | 0
| primary and secondary (mechanical recycling) production | 3.523823 |  | 2.885648 | 2.885648 | 2.885648 |  | 2.885648 | 2.885648 | 2.885648 | 2.885648
| chemical recycling net (including credits for avoided products) | 0 |  | 0 |  |  |  | 0.4643426 | 0.1336988 | -0.3884977 | -0.3991319
| positive error | [6 empty] | 0.5420913 | 0.7529442 | 0.2540738 | 0.198606
| negative error | [6 empty] | 0.6833809 | 0.5656943 | 0.2726663 | 0.2161911
| total - high | [6 empty] | 4.007138 | 3.887348 | 2.866281 | 2.800179
| total intermediate | 5.029631 |  | 3.898408 | 3.481995 | 2.627198 |  | 3.465047 | 3.134403 | 2.612207 | 2.601573
| total - low | [6 empty] | 2.781666 | 2.568709 | 2.33954 | 2.385381
| savings recycling CO2-eq - high impact | [6 empty] | -0.02086702 | 0.0989239 | 1.119991 | 1.186093
| savings recycling CO2-eq - intermediate |  |  | 1.131223 |  | 1.271211 |  | 0.5212243 | 0.8518681 | 1.374065 | 1.384699
| savings recycling CO2-eq - low impact | [6 empty] | 1.204605 | 1.417562 | 1.646731 | 1.60089
| savings recycling shares of no-recycling impact - high impact | [6 empty] | -0.3874% | 1.837% | 20.8% | 22.02%
| savings recycling shares of no-recycling impact - intermediate |  |  | 21% |  | 25.27% |  | 9.678% | 15.82% | 25.51% | 25.71%
| savings recycling shares of no-recycling impact - low impact | [6 empty] | 22.37% | 26.32% | 30.58% | 29.72%
| incineration avoiding benefit |  | direct chemical recycling benefit
future | -1.429437 | vs max | -0.615323 | future
today | -0.897704 | vs max | -0.615323 | today
today's energy and mobility situation + fossil chemical recycling - high-benchmark WTE
| today's energy and mobility situation | no mech rec + WTE |  | max mech rec + WTE | max mech rec + max cem + WTE | max mech rec + WTE with CC |  | max mech rec + gasif + WTE | max mech rec + pyro + WTE | max mech rec + max depoly + dissol/pyro/gasif + WTE | max mech rec + max dissol + depoly/pyro/gasif + WTE
| (direct) incineration | 0.975049 |  | 0.6598857 | 0.5208126 | -0.2584502 |  | 0.07592011 | 0.07592011 | 0.07592011 | 0.07592011
| incineration in cement kiln | 0 |  | 0 | -0.1893368 | 0 |  | 0 | 0 | 0 | 0
| primary and secondary (mechanical recycling) production | 3.523823 |  | 2.885648 | 2.885648 | 2.885648 |  | 2.885648 | 2.885648 | 2.885648 | 2.885648
| chemical recycling net (including credits for avoided products) | 0 |  | 0 | 0 | 0 |  | 0.4643426 | 0.1336988 | -0.3884977 | -0.3991319
| positive error | 0 |  | 0 | 0 | 0 |  | 0.5420913 | 0.7529442 | 0.2540738 | 0.198606
| negative error | 0 |  | 0 | 0 | 0 |  | 0.6833809 | 0.5656943 | 0.2726663 | 0.2161911
| total - high | [6 empty] | 4.007138 | 3.887348 | 2.866281 | 2.800179
| total intermediate | 5.029631 |  | 3.898408 | 3.481995 | 2.627198 |  | 3.465047 | 3.134403 | 2.612207 | 2.601573
| total - low | [6 empty] | 2.781666 | 2.568709 | 2.33954 | 2.385381
| savings recycling CO2-eq - high impact | [6 empty] | -0.02086702 | 0.0989239 | 1.119991 | 1.186093
| savings recycling CO2-eq - intermediate |  |  | 1.131223 |  | 1.271211 |  | 0.5212243 | 0.8518681 | 1.374065 | 1.384699
| savings recycling CO2-eq - low impact | [6 empty] | 1.204605 | 1.417562 | 1.646731 | 1.60089
| savings recycling shares of no-recycling impact - high impact | [6 empty] | -0.3874% | 1.837% | 20.8% | 22.02%
| savings recycling shares of no-recycling impact - intermediate |  |  | 21% |  | 25.27% |  | 9.678% | 15.82% | 25.51% | 25.71%
| savings recycling shares of no-recycling impact - low impact | [6 empty] | 22.37% | 26.32% | 30.58% | 29.72%
Energy recovery
| incineration for waste not going to chemical recycling - future energy and mobility situation | incineration for waste not going to chemical recycling - today's energy and mobility situation | incineration for waste not going to chemical recycling - today's energy and mobility situation, high-benchmark WTE
| 24733.41 | 13665.2 | 7457.072
| 20772.79 | 11476.96 | 6262.955
| 14569.42 | 9484.145 | 6621.657
| 34474.39 | 20671.13 | 12918.74
| 26612.26 | 18459.46 | 13878.84
| 14432.41 | 13365.42 | 10524.1
| 3107.629 | 1619.819 | 807.8537
| 687.9911 | 425.5199 | 278.2549
| 2346.241 | 1061.714 | 360.6494
| 3050.096 | 1679.019 | 930.883
| 36046.85 | 23148 | 15879.09
| 180833.5 | 115056.4 | 75920.11
System impacts besides chemical recycling from Klotz et al. (2023)
WTE impacts for high-benchmark WTE calculated with WTE impacts based on today's situation, high-benchmark WTE efficiencies (Section S3.2) and material flows from Klotz et al. (2023), whereby for WTE with CC the impact was left unchanged for the sake of convenience
total system impact - medium value assumptions
Note on B27: Author: (including credits for avoided products)
Note on D67: Author: lowest incl. variation

## S3.3.2 sys. imp. - sens.anal.
System impacts
Chemical recycling
fossil
impacts based on uncertainty assessment [t CO2-eq]
| Gasification |  |  | Pyrolysis |  |  | Depolymerization |  |  | Dissolution
| min | intermediate | max | min | intermediate | max | min (with pyrolysis min) | intermediate (with average of gasification and pyrolysis intermediate) | max (with gasification max) | min | intermediate | max
[7 empty] | -33185.04 | 6289.883 | 43353.49 | -33185.04 | 6289.883 | 43353.49
[7 empty] | -36027.98 | 6538.543 | 46583.15 | -36027.98 | 6538.543 | 46583.15
[7 empty] | -43886.6 | -957.4009 | 40077.81 | -41678.92 | -5004.418 | 29410.32
[7 empty] | -63709.82 | 13759.37 | 86609.29 | -63709.82 | 13759.37 | 86609.29
[7 empty] | -33072.09 | 3838.623 | 38463.75 | -33072.09 | 3838.623 | 38463.75
[7 empty] | -39963.94 | -6203.711 | 25415.63 | -39963.94 | -6203.711 | 25415.63
[7 empty] | -13549.36 | -883.0763 | 11063.8 | -13549.36 | -883.0763 | 11063.8
[7 empty] | -5879.997 | 290.8629 | 6125.189 | -5879.997 | 290.8629 | 6125.189
[7 empty] | -42025.68 | 512.5693 | 41362.1 | -18715.39 | -10245.19 | -2310.029
[7 empty] | -14336.47 | -7896.041 | -1876.249 | -14336.47 | -7896.041 | -1876.249
[7 empty] | -58030.45 | -15759.76 | 28711.68 | -58030.45 | -15759.76 | 28711.68
| -156792.2 | 323985.7 | 705362.3 | -305904.9 | 92077.08 | 621794.7 | -383667.4 | -470.1342 | 365889.6 | -358149.5 | -15274.91 | 311550
Overall
future energy and mobility situation + fossil chemical recycling
|  |  |  | mechanical recycling |  |  | mechanical & chemical recycling
| future energy and mobility situation | no mech rec + WTE |  | max mech rec + WTE | max mech rec + max cem + WTE | max mech rec + WTE with CC |  | max mech rec + gasif + WTE | max mech rec + pyro + WTE | max mech rec + max depoly + dissol/pyro/gasif + WTE | max mech rec + max dissol + depoly/pyro/gasif + WTE
| incineration in WTE plants | 2.404156 |  | 1.610271 | 1.225686 | 0.1142348 |  | 0.6027783 | 0.6027783 | 0.6027783 | 0.6027783
| incineration in cement kilns | 0 |  | 0 | -0.1800017 | 0 |  | 0 | 0 | 0 | 0
| primary production and mechanical recycling | 2.981646 |  | 2.376001 | 2.376001 | 2.376001 |  | 2.376001 | 2.376001 | 2.376001 | 2.376001
| chemical recycling (net) | 0 |  | 0 | 0 | 0 |  | 0.3239857 | 0.09207708 | -0.0004701342 | -0.01527491
| positive error sensitivity analysis | [6 empty] | 0.3813767 | 0.5297177 | 0.3663598 | 0.3268249
| negative error sensitivity analysis | [6 empty] | 0.4807779 | 0.397982 | 0.3831973 | 0.3428746
| total - high | [6 empty] | 3.684141 | 3.600574 | 3.344669 | 3.290329
| total intermediate | 5.385802 |  | 3.986271 | 3.421685 | 2.490236 |  | 3.302765 | 3.070856 | 2.978309 | 2.963504
| total - low | [6 empty] | 2.821987 | 2.672874 | 2.595112 | 2.62063
| savings recycling CO2-eq - high impact | [6 empty] | 0.30213 | 0.3856976 | 0.6416027 | 0.6959423
| savings recycling CO2-eq - intermediate |  |  | 1.39953 |  |  |  | 0.6835066 | 0.9154152 | 1.007962 | 1.022767
| savings recycling CO2-eq - low impact | [6 empty] | 1.164285 | 1.313397 | 1.39116 | 1.365642
| savings recycling shares of no-recycling impact - high impact | [6 empty] | 5.61% | 7.161% | 11.91% | 12.92%
| savings recycling shares of no-recycling impact - intermediate |  |  | 25.99% |  |  |  | 12.69% | 17% | 18.72% | 18.99%
| savings recycling shares of no-recycling impact - low impact | [6 empty] | 21.62% | 24.39% | 25.83% | 25.36%
today's energy and mobility situation + fossil chemical recycling
| today's energy and mobility situation | no mech rec + WTE | max mech rec + WTE | max mech rec + max cem + WTE | max mech rec + WTE with CC |  | max mech rec + gasif + WTE | max mech rec + pyro + WTE | max mech rec + max depoly + dissol/pyro/gasif + WTE | max mech rec + max dissol + depoly/pyro/gasif + WTE
| (direct) incineration | 1.505809 | 1.01276 | 0.7856838 | -0.2584502 |  | 0.3835213 | 0.3835213 | 0.3835213 | 0.3835213
| incineration in cement kiln | 0 | 0 | -0.1893368 | 0
| primary and secondary (mechanical recycling) production | 3.523823 | 2.885648 | 2.885648 | 2.885648 |  | 2.885648 | 2.885648 | 2.885648 | 2.885648
| chemical recycling net (including credits for avoided products) | 0 | 0 |  |  |  | 0.3239857 | 0.09207708 | -0.0004701342 | -0.01527491
| positive error | [5 empty] | 0.3813767 | 0.5297177 | 0.3663598 | 0.3268249
| negative error | [5 empty] | 0.4807779 | 0.397982 | 0.3831973 | 0.3428746
| total - high | [5 empty] | 3.974532 | 3.890964 | 3.635059 | 3.580719
| total intermediate | 5.029631 | 3.898408 | 3.481995 | 2.627198 |  | 3.593155 | 3.361246 | 3.268699 | 3.253894
| total - low | [5 empty] | 3.112377 | 2.963264 | 2.885502 | 2.91102
| savings recycling CO2-eq - high impact | [5 empty] | 0.01173969 | 0.09530729 | 0.3512124 | 0.405552
| savings recycling CO2-eq - intermediate |  | 1.131223 |  |  |  | 0.3931163 | 0.6250249 | 0.7175722 | 0.7323769
| savings recycling CO2-eq - low impact | [5 empty] | 0.8738942 | 1.023007 | 1.100769 | 1.075252
| savings recycling shares of no-recycling impact - high impact | [5 empty] | 0.218% | 1.77% | 6.521% | 7.53%
| savings recycling shares of no-recycling impact - intermediate |  | 21% |  |  |  | 7.299% | 11.61% | 13.32% | 13.6%
| savings recycling shares of no-recycling impact - low impact | [5 empty] | 16.23% | 18.99% | 20.44% | 19.96%
| incineration avoiding benefit |  | direct chemical recycling benefit
today | -1.007492 | vs max | -0.3581495 | future
future | -0.6292391 | vs max | -0.3581495 | today
Energy recovery
| incineration for waste not going to chemical recycling - future energy and mobility situation | incineration for waste not going to chemical recycling - today's energy and mobility situation
| 82444.69 | 45550.67
| 69242.64 | 38256.54
| 48564.75 | 31613.82
| 114914.6 | 68903.77
| 88707.53 | 61531.52
| 48108.02 | 44551.39
| 10358.76 | 5399.398
| 2293.304 | 1418.4
| 7820.802 | 3539.046
| 10166.99 | 5596.729
| 120156.2 | 77160
| 602778.3 | 383521.3
System impacts besides chemical recycling from Klotz et al. (2023)
total system impact - medium value assumptions
Note on B28: Author: (including credits for avoided products)
Note on D67: Author: lowest incl. variation

## S4.1 LCA chem rec Schwarz
LCA Data
Direct impacts chemical recycling processes including pretreatment
| Klotz et al. | impacts from Schwarz et al. incl. production | [6 empty] | impacts from Schwarz et al. only waste treatment (net) | [10 empty] | cf. mechanical recycling from Klotz et al. (kg CO2-eq / kg secondary material)
t CO2-eq / t plastic produced or plastic waste input | production | Gasification (Monomers) | Gasification (Energy) | Pyrolysis (Monomers) | Pyrolysis (Wax) | Pyrolysis (Energy) | Depolymerization | Dissolution | Gasification (Monomers) | Gasification (Energy) | Gasification - average | Pyrolysis (Monomers) | Pyrolysis (Wax) | Pyrolysis (Energy) | Pyrolysis - average | Depolymerization | Dissolution | best technology for polymer | best technology for polymer - considering average gasification and pyrolysis
HDPE | 2.3154 | 0.9 | 1.5 | 1.3 | 1.5 | 1.8 | / | 1.6 | -1.4154 | -0.8154 | -1.1154 | -1.0154 | -0.8154 | -0.5154 | -0.7820667 | / | -0.7154 | Gasification (Monomers) | Gasification - average | -1.600218
LDPE | 2.47664 | 0.95 | 1.55 | 1.3 | 1.55 | 1.8 | / | 1.6 | -1.52664 | -0.92664 | -1.22664 | -1.17664 | -0.92664 | -0.67664 | -0.92664 | / | -0.87664 | Gasification (Monomers) | Gasification - average | -1.761117
PET | 3.00646 | 2.6 | 3.3 | 2.9 | 3 | 3.4 | 1.3 | 2.3 | -0.40646 | 0.29354 | -0.05646 | -0.10646 | -0.00646 | 0.39354 | 0.09354 | -1.70646 | -0.70646 | Depolymerization | Depolymerization | -2.310724
PP | 2.28916 | 1 | 1.5 | 1.3 | 1.6 | 1.9 | / | 1.6 | -1.28916 | -0.78916 | -1.03916 | -0.98916 | -0.68916 | -0.38916 | -0.68916 | / | -0.68916 | Gasification (Monomers) | Gasification - average | -1.579102
PS | 3.69413 | 2.35 | 3.55 | 1.45 | 3.05 | 3.35 | / | 1.8 | -1.34413 | -0.14413 | -0.74413 | -2.24413 | -0.64413 | -0.34413 | -1.077463 | / | -1.89413 | Pyrolysis (Monomers) | Dissolution | -2.897032
PVC | 2.65131 | 2 | 2 | 2.2 | 2.1 | 2 | / | 1.5 | -0.65131 | -0.65131 | -0.65131 | -0.45131 | -0.55131 | -0.65131 | -0.55131 | / | -1.15131 | Dissolution | Dissolution | -2.006752
ABS | 4.64758 | 3.9 | 4.5 | 4.2 | 4.1 | 4.4 | / | 1.8 | -0.74758 | -0.14758 | -0.44758 | -0.44758 | -0.54758 | -0.24758 | -0.4142467 | / | -2.84758 | Dissolution | Dissolution | -3.737166
HIPS | 3.7392 | 2.5 | 3.6 | 1.7 | 3.1 | 3.4 | / | 1.9 | -1.2392 | -0.1392 | -0.6892 | -2.0392 | -0.6392 | -0.3392 | -1.005867 | / | -1.8392 | Pyrolysis (Monomers) | Dissolution | -2.872623
PA | 8.7692 | 7.15 | 7.45 | 5.25 | 7.5 | 7.8 | 1.6 | 2.2 | -1.6192 | -1.3192 | -1.4692 | -3.5192 | -1.2692 | -0.9692 | -1.9192 | -7.1692 | -6.5692 | Depolymerization | Depolymerization | -7.343381
PC | 8.20988 | 7.2 | 7.8 | 7.4 | 7.7 | 8 | / | 2.3 | -1.00988 | -0.40988 | -0.70988 | -0.80988 | -0.50988 | -0.20988 | -0.50988 | / | -5.90988 | Dissolution | Dissolution | -6.870358
PUR | 5.10516 | 4 | 4.4 | 4.3 | 4.3 | 4.7 | 1.8 | / | -1.10516 | -0.70516 | -0.90516 | -0.80516 | -0.80516 | -0.40516 | -0.6718267 | -3.30516 | / | Depolymerization | Depolymerization
[11 empty] | -0.8231018 |  |  |  | -0.7685564 | -4.060273 | -2.319896
Notes: Schwarz et al. only provide combined production and recycling impacts. The recycling impacts were calculated by subtracting the production impacts from Ecoinvent as used by Schwarz et al. Schwarz et al. provide net impact data, i.e. credits for avoided products (polymers, monomers, feedstock, energy) included
Note on L5: Author: given per process input ; including pretreatment (shredding) and residues treatment included for all processes;
Note on AA5: Author: for today's energy and mobility situation
Note on B6: Author: here for today's energy and mobility situation using Ecoinvent data, because only used to calculate waste treatment impact from Schwarz et al. (2021)
Note on X11: Author: many monomers as product
Note on X14: Author: many monomers as product
Note on B15: Author: average nylon 6, nylon 6-6
Note on G15: Author: large difference between PA6 and PA66
Note on J15: Author: only given for PA6
Note on J16: Author: depolymerization possible, but no LCIA data available
Note on X16: Author: no data for Depolymerization)
Note on J17: Author: denoted as "dissolution" in Schwarz et al., but allocated to depolymerization, as cross-linked, so primary bonds have to be broken

## S4.2 sys imp chem rec Schwarz
System impacts
kg CO2-eq | Gasification (Monomers) | Gasification (Energy) | Gasification (average) | Pyrolysis (Monomers) | Pyrolysis (Energy) | Pyrolysis (average) | Depolymerization (&dissolution-grey) + Gasification (average) | Depolymerization (&dissolution-grey) + Pyrolysis (average) | Depolymerization (&dissolution-grey) - average | Dissolution (&depolymerization-grey) + Gasification (average) | Dissolution (&depolymerization-grey) + Pyrolysis (average) | Dissolution (&depolymerization-grey) - average | best technology for each plastic type - upper range | best technology for each plastic type - lower range | best technology for each plastic type |  | incineration for waste not going to chemical recycling
HDPE | -87657.44 | -48898.01 | -68277.73 | -62556.69 | -30257.16 | -47483.57 | -53570.81 | -44741.77 | -49156.29 | -53570.81 | -44741.77 | -49156.29 | -87657.44 | -48898.01 | -68277.73 |  | 24733.41
LDPE | -95613.38 | -56726.76 | -76170.07 | -73550.06 | -41144.55 | -57347.31 | -63497.17 | -55264.83 | -59381 | -63497.17 | -55264.83 | -59381 | -95613.38 | -56726.76 | -76170.07 |  | 20772.79
PET | -20862.83 | 20722.33 | -70.25192 | -3670.436 | 26033.25 | 8211.039 | -56150.3 | -52576.49 | -54363.39 | -22247.84 | -18674.03 | -20460.94 | -56150.3 | -52576.49 | -54363.39 |  | 14569.42
PP | -148390.1 | -88352.48 | -118371.3 | -113579.6 | -41534.49 | -77557.05 | -94781.18 | -77081.06 | -85931.12 | -94781.18 | -77081.06 | -85931.12 | -148390.1 | -88352.48 | -118371.3 |  | 34474.39
PS | -79540.34 | -5186.825 | -42363.58 | -136046.2 | -18319.83 | -63758.09 | -83863.84 | -92840.91 | -88352.38 | -83863.84 | -92840.91 | -88352.38 | -83863.84 | -92840.91 | -88352.38 |  | 26612.26
PVC | -34341.33 | -34341.33 | -34341.33 | -23411.55 | -35041.27 | -29226.41 | -51395.85 | -49235.03 | -50315.44 | -51395.85 | -49235.03 | -50315.44 | -51395.85 | -49235.03 | -50315.44 |  | 14432.41
ABS | -12046.31 | -1901.252 | -6973.783 | -7063.399 | -3681.712 | -6499.784 | -28688.28 | -28462.24 | -28575.26 | -28688.28 | -28462.24 | -28575.26 | -28688.28 | -28462.24 | -28575.26 |  | 3107.629
HIPS | -9108.707 | -858.286 | -4983.496 | -15128.3 | -2377.646 | -7377.901 | -9428.524 | -10583.09 | -10005.81 | -9428.524 | -10583.09 | -10005.81 | -9428.524 | -10583.09 | -10005.81 |  | 687.9911
PA | -20529.81 | -16625.99 | -18577.9 | -45344.81 | -12162.4 | -24524.48 | -59121.51 | -61813.14 | -60467.33 | -54854.27 | -57545.9 | -56200.08 | -59121.51 | -61813.14 | -60467.33 |  | 2346.241
PC | -10294.82 | -3859.75 | -7077.287 | -8248.607 | -1813.533 | -5031.07 | -38405.15 | -37503.9 | -37954.52 | -38405.15 | -37503.9 | -37954.52 | -38405.15 | -37503.9 | -37954.52 |  | 3050.096
PUR | -95742.7 | -58930.99 | -77336.85 | -69340.48 | -32528.77 | -57069.91 | -207423.2 | -199046 | -203234.6 | -207423.2 | -199046 | -203234.6 | -207423.2 | -199046 | -203234.6 |  | 36046.85
total | -614127.7 | -294959.3 | -454543.5 | -557940.2 | -192828.1 | -367664.5 | -746325.8 | -709148.4 | -727737.1 | -708156.1 | -670978.7 | -689567.4 | -866137.6 | -726038 | -796087.8 |  | 180833.5
[17 empty] | mechanical recycling |  |  |  | mechanical & chemical recycling
future | [15 empty] | future energy and mobility situation | no mech rec + WTE | max mech rec + WTE | max mech rec + max cem + WTE | max mech rec + WTE with CC | max mech rec + gasif + WTE | max mech rec + pyro + WTE | max mech rec + max depoly + dissol/pyro/gasif + WTE | max mech rec + max dissol + depoly/pyro/gasif + WTE | max mech rec + best chem rec for each plastic type + WTE
[16 empty] | incineration in WTE plants | 2.404156 | 1.610271 | 1.225686 | 0.1142348 | 0.1808335 | 0.1808335 | 0.1808335 | 0.1808335 | 0.1808335
[16 empty] | incineration in cement kilns | 0 | 0 | -0.1800017 | 0 | 0 | 0 | 0 | 0 | 0
[16 empty] | primary production and mechanical recycling | 2.981646 | 2.376001 | 2.376001 | 2.376001 | 2.376001 | 2.376001 | 2.376001 | 2.376001 | 2.376001
[16 empty] | chemical recycling (net) | 0 | 0 | 0 | 0 | -0.4545435 | -0.3676645 | -0.7277371 | -0.6895674 | -0.7960878
[16 empty] | positive error |  |  |  |  | 0.1595842 | 0.1748364 | 0.0185887 | 0.0185887 | 0.07004978
[16 empty] | negative error |  |  |  |  | 0.1595842 | 0.1902756 | 0.0185887 | 0.0185887 | 0.07004978
[17 empty] | 5.385802 | 3.986271 | 3.421685 | 2.490236 | 2.102291 | 2.18917 | 1.829097 | 1.867267 | 1.760747
today
[16 empty] | today's energy and mobility situation | no mech rec + incineration | max mech rec + incineration in WTE plants | max mech rec + max incineration in cement kilns | max mech rec + incineration in WTE plants with carbon capture | max mech rec + gasificiation | max mech rec + pyrolysis | max mech rec + depolymerization &dissolution | max mech rec + dissolution &depolymerization | best technology for each plastic type
[16 empty] | (direct) incineration | 1.505809 | 1.01276 | 0.7856838 | -0.2584502 | 0.1808335 | 0.1808335 | 0.1808335 | 0.1808335 | 0.1808335
[16 empty] | incineration in cement kiln | 0 | 0 | -0.1893368 | 0
[16 empty] | primary and secondary (mechanical recycling) production | 3.523823 | 2.885648 | 2.885648 | 2.885648 | 2.885648 | 2.885648 | 2.885648 | 2.885648 | 2.885648
[16 empty] | chemical recycling net (including credits for avoided products) | 0 | 0 |  |  | -0.4545435 | -0.3676645 | -0.7277371 | -0.6895674 | -0.7960878
[16 empty] | positive error |  |  |  |  | 0.1595842 | 0.1748364 | 0.0185887 | 0.0185887 | 0.07004978
[16 empty] | negative error |  |  |  |  | 0.1595842 | 0.1902756 | 0.0185887 | 0.0185887 | 0.07004978
[17 empty] | 5.029631 | 3.898408 |  |  | 2.611938 | 2.698817 | 2.338744 | 2.376914 | 2.270394
incineration avoiding benefit |  | direct chemical recycling benefit
-1.429437 | vs max | -0.7960878 | future
-0.8319269 | vs max | -0.7960878 | today
total system impact range
Note on P4: Author: considering average gasification and pyrolysis
Note on H14: Author: depolymierization can be applied, but no related LCA data was available, therefore, we applied dissolution
Note on Q23: Author: (including credits for avoided products)

## S5 plant data
Company name | Plant location | Process type | Process conditions | Treatable plastic types | Maturity | Size | Current production amount | Planned scale-up | Feedstock | Pre-treatments | Post-treatments | Products utilization | Yield | Operation time | Source
Ebara / Ube Industries / Showa Denko | Japan (Kawasaki) | Gasification | with oxygen and steam; first low-temperature gasifier (600-800°C, 0.5-1.5 MPa, fluidized bed), then high-temperature gasifier (1300-1500°C, 0.5-1.6 MPa, internally circulating fluidized-bed); no concerns about generation of dioxins following the high-temperature gasification | mixed plastic waste |  | 70,000 t/a | 1,000,000 t in total since start of production |  | plastic waste and other high-calorific value waste |  | gas cleaning | hydrogen (from synthetic gas composed mainly of carbon monoxide and hydrogen) for production of ammonia and fuel gas; fly ash recovered in form of molten slag, reused as a cement material or for other purposes; carbon dioxide used to produce dry ice and for carbonated drink |  | 19 years (since 2003) | https://plast2bcleaned.eu/wp-content/uploads/2020/11/Brightlands-Symposium-Presentatie-Empack-Reconnect-TNO-Mark-Roelands-17-09-2020.pdf https://www.eep.ebara.com/en/business_technology/technology_3.html https://www.sdk.co.jp/english/news/2022/41728.html https://www.sdk.co.jp/english/news/2020/38930.html accessed on 22-12-12 Okuwaki (2004)
Enerkem / Shell / Air Liquide / Nouryon / Port of Rotterdam | Netherlands (Rotterdam) | Gasification | with air/oxygen; bubbling fluidized bed gasifier; heat recovery | mixed waste | commercial-scale facility to be built | 360,000 t/a municipal solid waste to 220,000 t/a MeOH | 0 |  | non-recyclable mixed waste, including plastics | sorting, shredding, drying (if required) | syngas purification (scrubbing) resulting in ultra clean syngas (CO, H2), which is undergoing catalytic reactions | methanol (from syngas) utilizable as fuel or for chemicals producion; solids/inerts utilizable as aggregates and construction materials | 60% |  | https://plast2bcleaned.eu/wp-content/uploads/2020/11/Brightlands-Symposium-Presentatie-Empack-Reconnect-TNO-Mark-Roelands-17-09-2020.pdf https://enerkem.com/news-release/w2c-rotterdam-project-welcomes-shell-as-partner/ accessed on 22-12-12 Solis and Silveira (2020)
Alterra Energy | US (Akron, Ohio) | Pyrolysis | 300-650°C; continuous thermochemical liquefaction; cylindrical, linear, heated reactor having a screw means for transporting, with capability to simultaneously discharge end products both before and after an integral series of step-down condensers; modular and scalable; | HDPE, LDPE, PP, PS, and others | commercial | 20,000 t/a | 20,000 t/a | collaboration planned with Technip Energies, which brings extensive knowledge of ethylene furnace and steam cracker design, preparation and purification of heavy feedstocks for refining and petrochemical facilities; aspire to have capacity of 400-700 Mt /a up and running the second half of this decade | mixed and multi-layered plastics with fillers and colorants, which may or may not be contaminated by non-polymer fractions | shredding |  | petrochemical products that can be further refined into waxes (microcrystalline or paraffin wax product having, collectively, 30-70 carbon atoms, produced via direct discharge from the apparatus), fuels (one or more additional lighter fractions collectively having 4-30 carbon numbers, recovered from separate discharge ports located in the fifth and sixth continuously operated, series-oriented process zones), and plastics; solid hydrocarbon product is a finely divided carbon char which may or may not contain non-polymer solids; |  | 2 years (since 2020) | https://alterraenergy.com/?gclid=Cj0KCQjwjbyYBhCdARIsAArC6LJ-pJE4lfOhLbCc20kg1Ge_c6g3_R8-P2o8HUJPGrWR4vfUzXOL04saAozAEALw_wcB https://alterraenergy.com/technip-energies-and-alterra-energy-to-jointly-develop-sustainable-plastics-project/ https://www.technipenergies.com/media/news/technip-energies-and-alterra-energy-jointly-develop-sustainable-plastics-projects https://www.forbes.com/sites/jimvinoski/2022/05/16/alterra-energy-looks-to-blow-the-lid-off-plastics-recycling/?sh=7cac25c92a82 https://www.plasticsnews.com/news/alterra-energy-boosts-production accessed on 22-11-23 patent US 2016/0017232 A1, 21 Jan 2016, ZONE-DELINEATED PYROLYSIS APPARATUS FOR CONVERSION OF POLYMER WASTE
BlueAlp (owned by Renasci, Mourik, Den Hartog, Rumali) / Shell | Belgium (Ostende) | Pyrolysis | melting and cracking, vaporized hydrocarbons pass through condensation and distillation steps; heating via thermal oil; no use of catalysts | HDPE, LDPE, PP, PS; only trace amounts of halogen-containing plastics such as PVC, as well as plastics containing molecular oxygen such as PET | commercial prototype plant | 17,000 t/a | 13,000 t/a | expansion of plant to 26,000 t/a planned; 50'000 t/a capacity and improved yield envisioned for 2023, decarbonization and cracker integration envisioned for 2025; Shell to build upgrader unit that improves quality of pyrolysis oil (expected to start production in 2024, capacity of 50,000 t/a); | plastic films, refuse-derived fuels, mixed industrial plastic waste | shredded, analysed, contaminants removed, dried, buffered; standard pre-treatment lines for 3 feedstock composition envelopes |  | gasoil with low suplhur content, utilizable as fuel or input to naphta crackers; two secondary product streams, being light hydrocarbons (liquid) and char/bitumen (solid); non-condensed vapors used as fuel for the process |  | 2 years (since 2020) | https://www.sustainableplastics.com/news/shell-investing-pyrolysis-upgrader-unit-moerdijk https://www.shell.com/business-customers/chemicals/media-releases/2022-media-releases/shell-chemicals-park-moerdijk-accelerates-transition-to-become-net-zero-emissions-and-more-sustainable-chemicals.html https://www.youtube.com/watch?v=550kVJs_klo https://www.bluealp.nl/ www.renasci.be https://www.youtube.com/watch?v=wyF6lyyFEM4 https://www.petrogas.nl/ptc/ accessed on 22-12-12
Greenmantra | Canada (Brantford, Ontario) | Pyrolysis (Liquefaction) | catalytic depolymerization; semi-continuous manufacturing operation; 300-600°C; 345-2413 kPa gauge pressure; [Fe-Cu-Mo-P]/Al2O 3 as catalyst; molten mixed polyethylene waste formed in extruder is continuously pushed into high-pressure reactor; different grades of waxes and grease base stocks produced by using different pressures; compact footprint and modular design; | HDPE, LDPE, PP | full-scale commercial manufacturing facility | 5,000 t/a | thousands of tonnes | designed for future expansions as well as upgrade to a continuous, fixed-bed process | mainly post-consumer plastic scrap along with some post-industrial material, especially also films |  |  | specialty waxes to be used in asphalt, grease basestock; waxes having different melting points ranging from 60°C to 100°C | 100% |  | https://www.recyclingtoday.com/article/greenmantra-completes-new-manufacturing-plant/ https://greenmantra.com/ https://www.plasticsnews.com/article/20170814/NEWS/170819957/closed-loop-fund-backs-plastics-to-waxes-process accessed on 22-09-10 patent US 2015/0361374 A1, 17 Dec 2015, CATALYTIC DEPOLYMERISATION OF POLYMERIC MATERALS
OMV (ReOil) | Austria (Schwechat) | Pyrolysis | mixing polymer melt with matrix liquid (solvent; high-boiling intermediate product from refinery) for improving heat transfer, reducing viscosity to a value similar as for water, allowing for the use of tube reactors as used in refineries for heat supply; residence time < 20 min; moderate pressure; temperature 400-450°C; separation of product and coke; separation of additives | HDPE, LDPE, PP, PS; max. 3% PET, max. 2% PVC, PA tolerable if amount small, flame retardants problematic | pilot plant | 1,000 t/a | 23,000 cracking hours since start-up | plan to take plant with capacity of 16,000 t/a into operation end of 2023; target capacity 200,000 t/a | residues from mechanical recycling; plastic cups from airplanes; foils (a bit dirty) from cement industry | shredding (feedstock already delivered as flakes) |  | hydrocarbons with 90% of the product having a boiling point below 400°C, utilized as an input in hydrocracking together with crude (higher share of short chains compared to crude oil); infrastructure for processing pyrolysis products available in refinery | little residual material due to high H/C ratio | 4 years (since 2018) | https://www.vivis.de/wp-content/uploads/RuR13/2020_RuR_286-295_Hofer.pdf https://www.omv.com/en/blog/plastic2plastic-reoil-completes-the-circle-in-plastics-recycling accessed on 22-08-30 personal communication Wolfgang Hofer, 2019-12-11 and 2023-09-18;
Nexus Circular / Shell | US (Atlanta) | Pyrolysis | only once heated and cooled | HDPE, LDPE, PP, PS, lower shares of PET, PVC and other plastics | commercial | 20,000 t/a |  |  | wide variety of plastics (rigids, films) | no pre-treatment required | no post-treatment required |  |  | 4 years (since 2018) | https://markets.businessinsider.com/news/stocks/shell-uses-plastic-waste-to-produce-chemicals-1028707467 https://www.shell.com/business-customers/chemicals/media-releases/2020-media-releases/nexus-and-shell-sign-strategic-supply-agreement-to-scale-up-commercial-production-of-chemicals-from-plastic-waste.html https://nexuscircular.com https://markets.businessinsider.com/news/stocks/shell-uses-plastic-waste-to-produce-chemicals-1028707467 https://www.youtube.com/watch?v=wXNaV51srbQ https://www.chemengonline.com/nexus-circular-and-braskem-sign-mou-for-recycled-plastic-materials/ accessed on 22-12-12
Fuenix (Ecogy) / Dow | Netherlands (Weert) | Pyrolysis | pulverizing, cracking, condensating |  | fully functioning recycling plant | 20,000 t/a |  |  | mixed waste plastics |  |  | naphtha, paraffin, and LPG | 70% |  | fuenix.com https://corporate.dow.com/en-us/news/press-releases/dow-expands-global-capabilities-for-circular-plastics--with-init.html accessed on 22-09-10
Quantafuel | Denmark (Skive) | Pyrolysis | two-stage catalytic process in the gas phase to increase the quality of desirable hydrocarbons | HDPE, LDPE, PP; smaller amounts of PS and PET, containing impurities; PVC, ABS, PA sorted out | commercial | 16,000 t/a |  | significantly larger facilities across Europe to be built | mixed plastic waste | presorting removing PVC, ABS, PA | gas condensation and separation into oil fractions through distillation; purification of oil product (removal of ash and detrimental impurities such as chlorine and sulphur) | 80% converted to liquid product (ca. 60% middle distillate, 16% light distillate, and 8% heavy distallate; earmarked raw material for new plastics), 10% converted to non-condensable gas (utilized in process as fuel for reactors), and up to 10% becomes a carbon rich ash (commercial potential in a wide range of areas, such as cement and asphalt production; can also be used as fuel given its high energy content) | 70-80% | 2 years (since 2020) | https://www.basf.com/global/de/who-we-are/sustainability/whats-new/sustainability-news/2019/basf-invests-in-quantafuel.html https://www.quantafuel.com/ https://www.basf.com/ch/de/who-we-are/sustainability/we-drive-sustainable-solutions/circular-economy/mass-balance-approach/chemcycling/FAQ_ChemCycling.html accessed on 22-08-30
Plastic Energy | Spain (Sevilla, Almería) | Pyrolysis | thermal anaerobic conversion, melting and decomposition; stirred-tank reactor | LDPE, HDPE, PS, PP | commercial | 3,000-8,000 t/a |  | contracted to build a range of plants processing between 15,000 –33,000 t/a of plastic waste in Europe over the next few years | waste from municipal recovery facilities and recycling factories, delivered in a form that can be readily managed | removal of metals, humidity, other plastic types, other undesired components | distilling collected hydrocarbons into raw diesel, light oil, and synthetic gas components | diesel and naphta are sold to petrochemical companies to be converted into plastics, oil or fuels; synthetic gas is used for internal energy supply |  | 6 years (since 2016 and 2017) | www.plasticenergy.com; sustainability report, https://plasticenergy.com/wp-content/uploads/2021/08/Plastic-Energy-Sustainability-report-2021.pdf; https://www.icis.com/explore/resources/news/2020/04/22/10499265/ineos-plastic-energy-to-build-pyrolysis-based-chemical-recycling-plant/ accessed on 2022-08-29; personal communication Wolfgang Hofer, 2023-09-18;
Patpert Teknow Systems (together with e.g. BVG Cleantech, Neha Industries, Euro-Shoe (Tata Intl.), Nestle India, PepsiCo India) | India (e.g. in Pune, Jalgaon) | Pyrolysis | plastic is co-fed with silica/alumina-based cracking catalysts to the pyrolysis reactor at 350-360°C; heavy wax fractions separated from other products and fed to a secondary catalytic cracking unit, followed by an integrated fractionation column containing a catalyst fixed bed; continuous plants and batch plants; heat required: 300 kW; electricity required: 30-40 kW; catalyst (A): 10–15 kg/day (0.5–1%); catalyst (B): 20 kg/month | HDPE, LDPE, PP, PE, rubber |  | up to 7000 t/a, e.g. 900 t/a (continuous operation); 50-200 kg batch operation installations |  | additional plants in construction | besides products from HDPE, LDPE, PP, PE, also tyres or used oils; free of adulteration (moisture, paper, dust) |  |  | liquid hydrocarbons with use as fuel for e.g. boilers or petrochemicals, 10,000 kcal/kg; gas for heating or electricity generation, 10,000 kcal/kg; carbon residue with use as solid fuel or as tar additive (for road making), 5,000 kcal/kg; | per 2,500 kg plastic waste: 1,250 l oil, 400-500 kg of each gas and char; continuous plants: 50% oil, 25% gas, 25% carbon / batch plants: 55% oil, 20% gas, 25% carbon | >7 years | https://greenco.in/casestudy/Plastic%20Waste%20to%20Fuel-2015.pdf https://pdf.indiamart.com/impdf/7111829873/MY-6965358/2-5-ton-plastic-waste-pyrolysis-plant.pdf accessed on 23-04-11 Vollmer et al. (2020)
Regenyx (Agilyx and AmSty) | US (Tigard, Oregon) | Pyrolysis | under use of heat, oxygen-deprived atmosphere, only PS as input | PS | commercial scale | 3,000 t/a |  | plans for 15,000-30,000 t/a plant in St. James, Louisiana | contaminated post-consumer polystyrene materials, including expanded polystyrene | shredding |  | styrene monomer, other petrochemical products |  | 3 years (since 2019) | https://www.regenyxllc.com/ https://www.cbsnews.com/video/chemical-recycling-could-be-an-industry-game-changer/#x https://www.businesswire.com/news/home/20190430005768/en/AmSty-Agilyx-Launch-Joint-Venture-Regenyx-LLC https://www.agilyx.com/tigard/ https://amsty.com/news/agilyx-expands-polystyrene-foam-recycling-capabilities-with-amsty-funded-grant accessed on 2022-08-29
Greenmantra / Ineos Styrolution | Canada (Brantford, Ontario) | Pyrolysis (Liquefaction) | catalytic depolymerization, continuous, low-energy operation; not breaking styrofoam chains into individual links, but only cuting them into smaller pieces | PS | demonstration plant | several thousand tonnes per year |  |  | hard-to-recycle polystyrene foam |  | purification required if PS monomers to be used for polymerization | liquid material containing styrene and other components (latex); oligomers; used for additives for inks, coatings, paints, adhesives, insulation board | high |  | https://www.cbc.ca/news/science/styrofoam-chemical-recycling-polystyrene-1.5067879 https://greenmantra.com/ accessed on 22-09-10 patent US 11,072,676 B2, 27 Jul 2021, REACTOR FOR TREATING POLYSTYRENE MATERIAL
Recenso (Carboliq) / BASF (ChemCycling) | Germany (Ennigerloh) | Pyrolysis / Oiling | catalytic tribochemical conversion: single-stage process within a closed system applying friction energy and chemical catalysts, at moderate temperature (< 400 °C) and atmospheric pressure, shorter hydrocarbon chains evaporate and are contained as condensate | LDPE, HDPE, PET, PP, PS, PA | pilot plant, TRL 6/7 | 2,500 t/a |  |  | mixed plastic waste, biomass | metals separation, homogenization, drying | purification | liquid mix of hydrocarbons, for steamcracker in Ludwigshafen, less aromatics, C5+; in addition small gaseous and solid product streams | high liquid yield |  | https://www.basf.com/ch/de/who-we-are/sustainability/we-drive-sustainable-solutions/circular-economy/mass-balance-approach/chemcycling.html https://www.chemicalrecycling.eu/news/recenso-is-basfs-partner-in-making-new-high-quality-products-on-the-basis-of-plastic-waste/ https://www.basf.com/global/de/media/news-releases/2018/12/p-18-385.html#WT.mc_id=P_385 https://www.carboliq.com/de/technologie.html https://recenso.eu/de/chemisches-recycling.html https://www.basf.com/ch/de/who-we-are/sustainability/we-drive-sustainable-solutions/circular-economy/mass-balance-approach/chemcycling/FAQ_ChemCycling.html accessed on 22-09-10 Krüger (2020) personal communication Stephan Aschauer, 2021-07-21
Pyrowave | Canada (Salaberry-de-Valleyfield) | Pyrolysis | continuous microwave catalytic depolymerization: heat supplied via high-power microwaves, support (on which microwaves act) to create hot spots, allows for process electrification, organic contaminants and color pigments removed through intense microwave heat, selective, chain-end scission (instead of random scission), silicon carbide particles as catalyst | PS (GPPS, EPS, HIPS) | pilot plant | 1,000 t/a |  |  |  | crushing into pieces of < 5 cm, liquification and filtration | purification of liquid product to gain high concentration of styrene monomer via distillation | styrene monomer purity similar to virgin production of up to 99.8% | liquid yield of nearly 98% | >1 year | www.pyrowave.com https://www.youtube.com/watch?v=41_IzgAdIho https://www.recyclingtoday.com/article/pyrowave-receives-quebec-grant/ https://www.ic.gc.ca/eic/site/cipointernet-internetopic.nsf/eng/wr04942.html 2021-04-27 accessed on 22-09-10 Laviolette et al. (2021)
Clariter | South Africa (East London) | Pyrolysis | thermal cracking (formation of wide range of hydrocarbons) | HDPE, LDPE, PP, PS | industrial-scale demonstration plant |  |  | plans for several new Clariter facilities across Europe and the Middle East with a total capacity of 300,000 t/a | majority of plastic waste types, like used films or containers, mixed | shredding, washing, drying | hydro-refining (removal of impurities, formation of naphthenic and paraffinic hydrocarbons); distillation and separation | oils (white oil family; for use in span textile, agricultural production, mining, range of other industries, as well as consumer products including car cosmetics, furniture polishes, silicon sealants); waxes (paraffins; developed for a wide range of industrial, professional, and consumer goods, the latter including car and floor waxes, shoe polishes, candles); solvents (aliphatic; for professional, industrial, and consumer goods); free from sulphur, nitrogen, and chloride; odourless; colourless; 100% saturated; solvents and oils meet FDA purity standards, waxes on the road to achieve this as well |  | 4 years (since 2018) | https://clariter.com accessed on 22-08-30
ReNew ELP (Mura Technology) / Licella | Australia (New South Wales) | Pyrolysis + Hydrogenation (Liquefaction) | catalyzed reaction with supercritical water, plastics melted and compressed before mixed with supercritical water; donation of hydrogen from the water to the reaction products, leading to more stable and saturated products; no toxic byproducts such as dioxines; homogeneous heat transfer and reaction conditions; reaction time of 25 minutes | all, especially all commodity plastics and PA, mainly PE and PP | pilot plant |  |  |  | mixed composite polymer waste streams with levels of contamination of non-plastic materials such as papers and organic matter, residues from mechanical recycling | shredding and removal of unwanted contaminants such as glass, metals, grit and stones; no drying required | flash distillation (separating individual hydrocarbon products and water) | mixed stable hydrocarbons (naphta, distillate gas oil, heavy gas oil, heavy wax residue, as well as high calorific process gas utilized as an energy source for supercritical steam generation); product distribution depends on input, conversion conditions can be adjusted to maximise product distribution to the lighter or heavier end of the product range | 80-85% | 11 years (since 2011) | https://renewelp.co.uk https://www.besustainablemagazine.com/cms2/wp-content/uploads/2019/12/Armstrong-Building-a-reliable-process_Mahon.pdf https://www.licella.com/technology/facilities/ https://renewelp.co.uk/news/renew-elp-announces-plastic-feedstock-supplier-and-compliance-agreements/ https://www.recyclingproductnews.com/article/36158/renew-elp-to-begin-construction-on-worlds-first-commercial-scale-plastic-recycling-plant-to-use-hydrothermal-upgrading https://www.nepic.co.uk/wp-content/uploads/2020/11/02.-ReNew-ELP-Recycling-the-Unrecyclable.pdf accessed on 22-09-10
Obbotec | Netherlands (Rotterdam) | Hydrocracking | pyrolysis with integrated hydrogenation step (by deoxygenation, without adding fossil hydrogen from external source); transportable units |  | pilot plant |  |  |  | mixed biomass-plastic waste streams |  |  | fuel which can be used to produce plastics or low-sulphur fuel for shipping |  |  | https://obbotec.com/en/hydrocat-technologie/ https://www.industryandenergy.eu/proving-the-concept-the-power-of-pilots-plant-one-rotterdam/ accessed on 22-09-10
Recycling Technologies / Ineos Styrolution / Trinseo | UK (Swindon) | Pyrolysis | fluidised bed reactor | PS (GPPS) | laboratory scale |  |  | pilot plant to be built in UK (Swindon) in 2022, then scale-up to commercial level (Ineos Styrolution plans to build full commercial scale recycling facility in Wingles, France; Trinseo has plan to build plant in Tessenderlo, Belgium, which is expected to be operational in 2023; aim for each plant to convert 15,000 t/a) | PS |  | product condensation and light hydrocarbon gas reclamation | styrene monomer |  |  | https://www.ineos.com/businesses/ineos-styrolution/news/ineos-styrolution-breakthrough-in-chemical-recycling-of-polystyrene/ https://www.ineos.com/businesses/ineos-styrolution/news/ineos-styrolution-recycling-technologies-and-trinseo-progress-plans-for-the-first-polystyrene-recycling-plant-in-europe/ https://www.ineos.com/businesses/ineos-styrolution/news/ineos-styrolution-confirms-its-investment-decision-for-europes-first-polystyrene-advanced-recycling-pilot-plant-/ recyclingtechnologies.co.uk https://styrolution-eco.com/content_media/content_downloads/INEOS-Styrolution-sustainability-report-2020.pdf accessed on 22-08-30
Brightmark (acquired technology from former RES Polyflow) / BP | US (Ashley, Indiana) | Pyrolysis | about 550°C |  | undergoing commissioning | 100'000 t/a | 0 | plans for plants in Germany, the Netherlands and Belgium with a total capacity of 400'000 t/a, as well as plant of 400,000 t/a in Georgia, US |  |  |  | diesel fuel, naphta blend, containing aromatic chemicals |  |  | www.brightmark.com https://plasticker.de/Kunststoff_News_39943_Brightmark_Neue_Kunststoffrecycling_Anlagen_in_Europa_in_Planung___Kooperation_mit_BP https://www.plasticsnews.com/article/20180320/NEWS/180329988/bp-deal-will-help-res-polyflow-open-first-commercial-plastics-to-fuel-plant accessed on 22-09-10
ReNew ELP (Mura Technology) | UK (Teesside) | Pyrolysis |  | all, especially all commodity plastics and PA, mainly PE and PP | first line planned to be in operation end of 2022 (commercial) | 80,000 t/a (20,000 t/a per line, 4 lines) | 0 | [7 empty] | https://renewelp.co.uk https://www.besustainablemagazine.com/cms2/wp-content/uploads/2019/12/Armstrong-Building-a-reliable-process_Mahon.pdf https://www.licella.com/technology/facilities/ https://renewelp.co.uk/news/renew-elp-announces-plastic-feedstock-supplier-and-compliance-agreements/ https://www.recyclingproductnews.com/article/36158/renew-elp-to-begin-construction-on-worlds-first-commercial-scale-plastic-recycling-plant-to-use-hydrothermal-upgrading brochure 'A New Solution for recycling waste plastic', https://flowpaper.com/online-pdf-viewer/?theme=light&pdf=https://renewelp.co.uk/wp-content/uploads/2020/02/ReNew-ELP-Brochure-.pdf&wp-hosted=1&title=&header=Opening%20ReNew%20ELP%20Brochure...&singlepage=auto&thumbs=1&modified=2002261005#page=2 accessed on 22-09-10
Ravago / Alterra Energy / Neste | Netherlands (Vlissingen) | Pyrolysis |  | mixed plastic waste | aiming for industrial chemical recycling site (waiting for and subject to regulatory approval) | 55,000 t/a | 0 | target to reach capacity of more than 200,000 t/a by 2030 | mixed plastic waste | [5 empty] | https://www.neste.com/releases-and-news/circular-economy/neste-and-ravago-plan-set-joint-venture-focus-chemical-recycling-waste-plastic https://www.neste.com/releases-and-news/circular-economy/chemical-recycling-plastic-neste-acquires-european-rights-alterra-energys-thermochemical https://www.recyclingtoday.com/article/neste-ravago-construct-chemical-recycling-plant-alterra-netherlands/ accessed on 22-08-30
Pryme-Cleantech | Netherlands (Rotterdam) | Pyrolysis | fully electrified process | PE, PP | plant to become operational in 2023 | 40'000 t/a | 0 | 350,000 t/a |  |  |  |  | high conversion rate |  | pryme-cleantech.com https://www.shell.com/business-customers/chemicals/media-releases/2021-media-releases/shell-and-pryme-sign-cooperation-agreement.html accessed on 22-09-10
Plastic Energy / Ineos | yet to be decided, close to Ineos crackers, tests conducted in Germany (Köln) | Pyrolysis | temperatures just below 500°C | LDPE, HDPE, PS, PP | planned to be in operation end of 2023 | 30,000 t/a | 0 |  | mix of treatable plastic types | removal of metals, humidity, other plastic types, other undesired components | distilling collected hydrocarbons and purifying as well as upgrading fractions depending on application |  | 85% | - | https://www.icis.com/explore/resources/news/2020/04/22/10499265/ineos-plastic-energy-to-build-pyrolysis-based-chemical-recycling-plant/ accessed on 22-08-29
Nexus Circular / Braskem | US (near Chicago, Illinois) | Pyrolysis | temperatures just below 500°C | LDPE, HDPE, PS, PP | commercial, to be built | 30,000 t/a | 0 | expansion to 120,000 t/a | mix of treatable plastic types | removal of metals, humidity, other plastic types, other undesired components | distilling collected hydrocarbons and purifying as well as upgrading fractions depending on application |  |  |  | https://www.chemengonline.com/nexus-circular-and-braskem-sign-mou-for-recycled-plastic-materials/ accessed on 22-09-10
Honeywell / Sacyr | Spain (Andalucía) | Pyrolysis | molecular conversion, pyrolysis, and contaminant management technology |  | production expected to begin in 2023 | 30,000 t/a | 0 |  | mixed waste plastics | [5 empty] | https://packagingeurope.com/news/honeywell-announces-commercialisation-of-chemical-recycling-technology-for-waste-plastics/7576.article accessed on 22-09-10
Nexus Circular / Dow | US (Dallas, Texas) | Pyrolysis | under use of heat, oxygen-deprived atmosphere, only PS as input | PS | commercial, to be built | 26,000 t/a | 0 |  | waste from municipal recovery facilities and recycling factories, delivered in a form that can be readily managed | removal of metals, humidity, other plastic types, other undesired components | distilling collected hydrocarbons into raw diesel, light oil, and synthetic gas components |  |  |  | https://www.youtube.com/watch?v=wXNaV51srbQ https://www.icis.com/explore/resources/news/2022/07/21/10787341/nexus-announces-texas-chemical-recycling-plant-dow-to-partner-on-offtake/ https://corporate.dow.com/en-us/news/press-releases/dow-and-nexus-circular-announce-plans-to-build-new-advanced-recycling-facility-in-dallas-tx.html accessed on 22-09-10
Plastic Energy / Exxonmobil | France | Pyrolysis |  |  | planned to be in operation in 2023 | 25,000 t/a | 0 | potential to expand to 33,000 t/a | [6 empty] | sustainability report, https://plasticenergy.com/wp-content/uploads/2021/08/Plastic-Energy-Sustainability-report-2021.pdf accessed on 2022-08-29
Plastic Energy / Sabic | Netherlands (Geleen) | Pyrolysis |  |  | planned to be in operation end of 2022 | 20,000 t/a | 0 | [7 empty] | sustainability report, https://plasticenergy.com/wp-content/uploads/2021/08/Plastic-Energy-Sustainability-report-2021.pdf https://investinholland.com/news/plastic-energy-and-sabic-to-build-advanced-chemical-recycling-plant-for-plastics-in-the-netherlands/ accessed on 2022-08-29
Xycle (Vopak / AM&P Group / Patpert Teknow Systems) | Netherlands (Rotterdam) | Pyrolysis |  | mixed plastic | construction start end 2022, production start end 2023 | 20,000 t/a | 0 |  | non-mechanically recyclable plastic | [5 empty] | https://www.kunststoffweb.de/branchen-news/xycle_anlage_fuer_chemisches_kunststoffrecycling_in_den_niederlanden_t250406 https://www.chemicalrecycling.eu/news/xycle-will-start-construction-of-its-first-plastic-recycling-plant-at-the-end-of-2022/ accessed on 2022-08-30
Plastic Energy / Totalenergies | France | Pyrolysis |  |  | planned to be in operation in 2023 | 15,000 t/a | 0 | [7 empty] | sustainability report, https://plasticenergy.com/wp-content/uploads/2021/08/Plastic-Energy-Sustainability-report-2021.pdf accessed on 2022-08-29
Indaver / Ineos Styrolution / Trinseo | Belgium (Antwerp) | Pyrolysis |  | PS, PE, PP | construction of demonstration plant planned to start in 2022, production to start in 2024 | 15,000 t/a | 0 | scale-up to commercial level (Ineos Styrolution plans to build full commercial scale recycling facility in Wingles, France; Trinseo has plan to build plant in Tessenderlo, Belgium, which is expected to be operational in 2023; aim for each plant to convert 15,000 t/a) | PS |  |  | styrene, naphtha, and waxes for the (petro)chemical industry |  |  | https://www.chemicalrecycling.eu/news/indaver-and-ineos-styrolution-sign-offtake-agreement-for-recycled-styrene-monomer/ https://www.ineos.com/businesses/ineos-styrolution/news/indaver-and-ineos-styrolution-sign-offtake-agreement-for-recycled-styrene-monomer/ https://styrolution-eco.com/content_media/content_downloads/INEOS-Styrolution-sustainability-report-2020.pdf https://investor.trinseo.com/home/news/news-details/2022/Trinseo-Chemical-Recycling-Plant-on-Track/default.aspx https://www.indaver.com/en/operational-excellence/installations/materials-recovery/plastics2chemicals/ https://www.youtube.com/watch?v=aSi_rR7-fOM&list=PLjj5y8S6T4xpuF6zU1LWYNuMBzeck3hjY&index=8 accessed on 2022-08-30
Synova / Worley / Trinseo / TNO | Belgium (Tessenderlo) | Pyrolysis |  | PS | construction expected to begin by the end of 2022, expected to be operational in 2023 | 15,000 t/a | 0 |  | mixed plastic waste |  |  | styrene to enable further production of polystyrene (PS) and/or a styrene derivative including acrylonitrile butadiene styrene (ABS) and styrene acrylonitrile (SAN); residual tars used as energy source |  |  | https://investor.trinseo.com/home/news/news-details/2022/Trinseo-Chemical-Recycling-Plant-on-Track/default.aspx synovatech.com https://www.ineos.com/businesses/ineos-styrolution/news/ineos-styrolution-recycling-technologies-and-trinseo-progress-plans-for-the-first-polystyrene-recycling-plant-in-europe/ accessed on 2022-08-30
Lamor / Resiclo | Finland (Kilpilahti) | Pyrolysis | catalytic thermolysis process |  | construction work expected to begin in second half of 2022, commissioning of the plant scheduled to take place in 2023 | 10,000 t/a | 0 | 40,000 t/a by end of 2026 | heterogenous, mixed plastic feedstock |  |  | chemically recycled raw material, which can be used in the petrochemical industry as alternative to crude oil |  |  | https://investors.lamor.com/company-releases/lamor-has-decided-to-construct-a-chemical-recycling-plant-of-plastics-together-with-resiclo/ https://resiclo.com/ accessed on 2022-09-10
Enval / Greenback / Nestlé | Mexico | Pyrolysis | microwave-induced pyrolysis technology |  |  | 6,000 t/a | 0 | to be scaled up after being in full operation | multilayer flexible and aluminum-laminated plastics |  |  | oil feedstock |  |  | https://www.recyclingtoday.com/article/nestle-enval-greenback-mexico-flexible-plastic-packaging-recycling/ www.enval.com accessed on 2022-09-10
Arcus | Germany (Frankfurt am Main) | Pyrolysis | screw reactor, addition of sorbents and additives, hot gas filtration, multi-stage condensation (consisting of heat exchangers and electrostatic separators) for separation of condensable products | PE, PP, PS, ABS, PVC, PET (among others) | pilot plant in construction | 4000 t/a | 0 | 26'000 t/a | sorting residues, shredder residues of vehicles | shredding |  | feedstock for petrochemical industry, solids, gas used in combined heat and power plant to supply heat and electricity for process | 60% |  | www.arcus-greencycling.com/ https://www.kit-technology.de/de/blog/chemisches-kunststoffrecycling-salonfaehig-machen - 2021 https://www.lkz.de/lokales/stadt-ludwigsburg_artikel,-umweltschonend-ludwigsburger-start-up-arcus-macht-aus-abfall-kunststoff-_arid,672713.html - 2022 https://www.plasticfree-world.com/sponsor/arcus-greencycling/ accessed on 22-08-30
Promeco |  | Pyrolysis | 400-500°C, catalytic, continuous | mostly PE and PP | patent for plant with capacity of 11,000 t/a, no installed plant known |  | 0 |  | 80% polymer, 10% moisture, 10% other; packaging, especially flexible |  |  | 9,600,000 l/a oil (9,000 kcal/kg, 0.02% S, 35°C flash point); 900 t/a gas (thermal valorization); 2,000 t/a coke (5,000 kcal/kg, 20-60% carbon black content) | almost 80% |  | www.promeco.it tecnoedizioni: https://www.promeco.it/images/pdf/Impianti/ChemicalRecycling/TecnoPlast-4-ITA-maggio-22.pdf https://www.laprovinciadicomo.it/stories/Homepage/358071_gasolio_dalla_plastica_fino_no_allimpianto/ accessed on 22-09-10
Teijin Co. Ltd | Japan (Tokuyama) | Depolymerization | methanolysis | PET | 2 large-scale plants | 30,000 t/a & 20,000 t/a |  |  | PET bottles |  |  |  |  | >18 years | Okuwaki (2004)
Aquafil (and acquired Julon) (Econyl) | Slovenia (Ljubljana) | Depolymerization | 180-240°C; 0.8-6 bar absolute pressure; residence time 30-120 min depending on plastic type and particle size; continuous process; mixing polymer of inhomogeneous size with solvent and/or reactant (organic, glycoles, preferrably ethylene glycol, or acidic aqueous solution); particle size decreases along reactor, ensures short residence time for small particles and complete degradation for big particles; ability to stir in reactor with stirrer, screw or nozzle; heating from inside or outside reactor; separation of solvent/reactant e.g. via evaporation; ideally regeneration of solvent/reactant (possibly reconditioned via distillation) | PA (also PET and PC can be treated; PVC no problem) |  | 40,000 t/a |  |  | fishing nets, carpet flooring (e.g. from facility in Arizona, US, after separation of PP and calcium carbonate), fabric scraps, industrial waste, films; can be inhomogeneous and colored | sorting and cleaning, shredding to preferrably 3-15 mm (10 µm - 0.5 mm for films) | filtering; possibly decoloration via additives containing activated carbon, activated clay minerals, zeolites (e.g. as membrane) | liquid consisting mainly of monomer (caprolactam for PA; > 90wt% BHET for PET), can contain oligomers (chain length <50) or polymers, which can be directly used for polymerization |  | 11 years (since 2011) | www.econyl.com https://www.environmentalleader.com/2019/01/aquafil-american-carpet-recycling/ EPD (https://www.aquafil.com/assets/uploads/2020_EPD_BCF_ECONYL_reprocessed_yarns_USA.pdf) https://nordesteconomia.gelocal.it/imprese/2021/04/26/news/aquafil-al-top-per-economia-circolare-tra-slovenia-e-croazia-il-polo-per-le-econyl-1.40200710 https://www.econyl.com/wp-content/uploads/RS_AQUAFIL_2012_EN.pdf https://www.nationalgeographic.com/science/article/partner-content-prada-renylon-ljubljana-slovenia https://plast2bcleaned.eu/wp-content/uploads/2020/11/Brightlands-Symposium-Presentatie-Empack-Reconnect-TNO-Mark-Roelands-17-09-2020.pdf accessed on 22-08-31 Aquafil (2022) patent WO 2014/072483 A1, 15 May 2014, METHOD AND DEVICE FOR TREATING POLYMERS
AIES | Japan (Kawasaki) | Depolymerization | glycolysis | PET |  | 24,500 t/a |  |  | PET bottles | [5 empty] | Okuwaki (2004)
Jeplan | Japan (Kawasaki) | Depolymerization | glycolysis (using ethylene glycol) | PET |  | 22,000 t/a |  |  | PET bottles | sorting-out of non-PET material, crushing to flakes | BHET purification (adsorption, filtering, crystallization, distillation; removal of dyes and other impurities) | purified BHET |  | 14 years (since 2008) | https://www.jeplan.co.jp/en/technology/fashion/ https://www.jeplan.co.jp/en/2020/09/11/8794/ accessed on 22-12-12
Ioniqa | Netherlands (Geleen) | Depolymerization | mixing PET with catalytic magnetic fluids (fluids, e.g. ethylene glycol for glycolysis, acting as solvent/reactant, comprising a catalytic and magnetic particle), one phase, process duration 1 h, < 200°C, 2-20 bar, using catalyst in ratio <5 wt%, recoveryble to > 95% > 50 times; magnetic separation of magnetic fluid (addition of water, sedimentation and decanting), crystallization of BHET; high selectivity (93%); | PET; other polycondensates and bioplastics are being investigated (especially polyesters and polyethers) | industrial plant (demonstration plant in Rotterdam as predecessor) | 10,000 t/a |  |  | colored PET, fibers, also if present as a mixture with other waste polymers | shredding | no purification required | oligomers and / or monomers (BHET) | high conversion rate > 90% | 3 years (since 2019) | http://www.ioniqa.com/ https://youtu.be/fkk5KrPNApk https://patents.google.com/patent/WO2014209117A1/en https://ioniqa.com/ioniqa-launching-first-pet-plastic-up-cycling-plant/ https://plast2bcleaned.eu/wp-content/uploads/2020/11/Brightlands-Symposium-Presentatie-Empack-Reconnect-TNO-Mark-Roelands-17-09-2020.pdf accessed on 22-09-10 patent WO 2014/209117 A1, 31 Dec 2014, POLYMER DEGRADATION
Jeplan | Japan (Kitakyushu) | Depolymerization | glycolysis (using ethylene glycol) | PET | demonstration plant | 2,000 t/a |  |  | clothing and other fiber products | sorting-out of non-polyester material, removal of zippers, buttons etc. | BHET purification (adsorption, filtering, crystallization, distillation; removal of dyes and other impurities) | purified BHET |  | 6 years (since 2016) | https://www.jeplan.co.jp/en/technology/fashion/ https://www.jeplan.co.jp/en/2020/09/11/8794/ accessed on 22-12-12
NextChem (Maire Tecnimont) / gr3n | Italy (Chieti) | Depolymerization | microwave-assisted alkaline hydrolysis (using NaOH and HCl re-obtained from NaCl, separated at monomers purification, via electrolysis), continuous process, reaction time < 10 minutes, temperatures < 200°C | PET | demonstration plant (200 m2, 14 m high) | 1,000 t/a |  |  | e.g. colored bottles, textiles from polyester, also containing up to 30% of other materials like polyurethane or cotton, food containers | grinding | isolation and purification of monomers | terephthalic acid (TPA) and monoethylene glycol (MEG) |  | < 1 year (since end of April 2022) | http://gr3n-recycling.com/, https://www.euronews.com/2018/11/01/swiss-company-s-approach-to-plastic-recycling-like-unmaking-pasta; https://www.demeto.eu/project https://www.texintel.com/eco-news/nextchem-completes-italys-1st-pilot-plant-for-pet-and-polyester-chemical-recycling-from-textiles https://www.youtube.com/watch?v=qjdgGrVM8y4 https://www.mairetecnimont.com/en/media/news/nextchem-completes-italys-first-demonstration-plant-chemical-recycling-pet-and-polyester-textiles https://plast2bcleaned.eu/wp-content/uploads/2020/11/Brightlands-Symposium-Presentatie-Empack-Reconnect-TNO-Mark-Roelands-17-09-2020.pdf accessed on 22-09-10
Garbo | Italy (Cerano, Novara) | Depolymerization | glycolysis with ethylene glycol (selective reaction) | PET | pilot / pre-industrial scale (TRL 6&7) | 400 t/a |  | to be scaled up to 35,000 t/a | almost all currently non-recoverable PET-based waste |  | several purification steps for removal of solids, other polymers, salts, color and other contaminants | BHET |  |  | https://garbo.it/chempet/ https://cordis.europa.eu/project/id/871386 https://app.ubuntoo.com/s/chempet https://garbo.it/news/italia-apripista-del-riciclo-chimico-per-rivoluzionare-la-filiera-della-plastica/ accessed on 22-09-10
CuRe (consortium led by Morssinkhof Group and Cumapol Group) | Netherlands (Emmen) | Depolymerization | glycolysis; color removal, purification; continuous process | PET | pilot plant | 175 t/a |  | 25'000 t/a | polyester that cannot be addressed by mechanical recycling, focus on food-grade PET packaging and also on textiles, carpets |  |  |  |  | 2 years (since 2020) | https://curetechnology.com/ https://plast2bcleaned.eu/wp-content/uploads/2020/11/Brightlands-Symposium-Presentatie-Empack-Reconnect-TNO-Mark-Roelands-17-09-2020.pdf accessed on 22-08-31
Depoly | Switzerland (Uvrier, Valais) | Depolymerization | at room temperature and ambient pressure, electrolysis for separating terephthalic acid (PTA) and monoethylene glycol (MEG), moderate use of four mass chemicals, selective for PET | PET | demonstration plant | 50 kg batch |  | aim for commercial plant to be built and commissioned by 2023, which should be able to process around 10,000 tonnes of PET per year | mixed PET waste (different products and colors), e.g. packaging containers, sportswear, shoes, and camping equipment | no pre-sorting required |  | terephthalic acid (TPA) and mono ethylene glycol (MEG) |  | 2 years (since 2020) | https://www.swiss.tech/news/depoly-rethinks-recycling https://www.depoly.co/ https://www.s-ge.com/en/article/news/20212-cleantech-future-pet-recycling-comes-canton-valais 221208 https://sofiesgroup.com/wp-content/uploads/2021/06/20210506_etude-eco_circulaire-2021-EN_FULL_WEB.pdf https://www.pme.ch/business/2021/06/01/depoly-la-start-up-sedunoise-qui-revolutionne-le-recyclage-du-pet accessed on 22-12-08
Loop Industries | Canada (Terrebonne) | Depolymerization | methanolysis, utilization of catalyst, low heat requirement and ambient pressure | PET | pilot / demonstration plant |  |  | commercialization planned | low value waste PET plastic and polyester fiber, even degraded by sun and salt |  | filtering, purification and repolymerization | dimethyl terephthalate (DMT) and mono ethylene glycol (MEG) |  | 5 years (since 2017) | https://www.loopindustries.com/en/ (past and now) https://plast2bcleaned.eu/wp-content/uploads/2020/11/Brightlands-Symposium-Presentatie-Empack-Reconnect-TNO-Mark-Roelands-17-09-2020.pdf accessed on 22-09-10
Eastman |  | Depolymerization | methanolysis |  | planned to be operational by 2025 | 160,000 t/a | 0 | [7 empty] | https://www.recycling-magazine.com/2022/05/24/france-setting-the-pace-for-pet-chemical-recycling-in-europe/ accessed on 22-09-10
Loop Industries / Suez | France (Port-Jerome-sur-Seine) | Depolymerization | methanolysis | PET | construction is expected to begin in 2023, with commissioning taking place 18 months later | 70,000 t/a | 0 |  |  |  |  | monomers |  |  | https://www.recycling-magazine.com/2022/05/24/france-setting-the-pace-for-pet-chemical-recycling-in-europe/ https://plast2bcleaned.eu/wp-content/uploads/2020/11/Brightlands-Symposium-Presentatie-Empack-Reconnect-TNO-Mark-Roelands-17-09-2020.pdf accessed on 22-09-10
APK (Newcycling) | Germany (Merseburg) | Dissolution | solvent bath, selective for target plastics; for regaining both LDPE and PA; multi-stage process to separate the liquid and solid components, purifying the polymers (removal of impurities), and removal of the solvent; solvent recovery | LDPE, PA | pre-commercial, industrial scale | 8000 t/a |  | expand to PP; decolorization, deinking, de- and re-additivation | PE/PA multilayer, PE/PET multilayer, PE/alu etc.; industrial waste; post-consumer waste | shredding, washing, and density separation |  | LDPE and PA; properties similar to virgin material, constant technical values, such as viscosity and mechanical properties, offering the highest purity and being almost completely odor-free; for flexible packaging, multilayer film, shrink film, injection-molded technical applications, labels/stickers, films/laminates, cosmetic packaging, automotive |  | 6 years (since 2016) | https://www.apk-ag.de/en/newcycling/ https://www.apk-ag.de/en/about-us/profile-and-facts/ https://www.youtube.com/watch?v=ghaP6n3IreA https://www.youtube.com/watch?v=BSgdg9cLyA4 https://plasticker.de/docs/news/2021.04.15_CreaSolv_Positionspapier_DE.pdf accessed on 22-08-29
GEC Group (PS Loop), formerly PolyStyrene Loop / Cooperatief / ENGIE / CreaCycle / Fraunhofer IVV (Creasolv process) | Netherlands (Terneuzen) | Dissolution | selective dissolution of EPS for allowing the separation of polystyrene from legislated HBCD and other additives, HBCD is further treated in a bromine recovery unit and the recovered bromine can be used to produce new flame retardants | PS (EPS, XPS) | demonstration plant | 3,300 t/a | [7 empty] | < 1 year | www.creacycle.de accessed on 22-08-29
Polystyvert | Canada (Anjou) | Dissolution | essential oil (p-cymene) as solvent (safe, can be reused several times), purification (removal of solid contaminants by sieving through mesh), afterwards separation of polystyrene to very high degree (additives removal, e.g. HBCD); low temperature process | PS | pilot plant | 600 t/a |  |  | all types of polystyrene: expanded, extruded and injection-moulded |  | pelletization | PS |  | 4 years (since 2018) | www.polystyvert.com/en https://www.youtube.com/watch?v=tmfJvJg8hWI https://plast2bcleaned.eu/wp-content/uploads/2020/11/Brightlands-Symposium-Presentatie-Empack-Reconnect-TNO-Mark-Roelands-17-09-2020.pdf accessed on 22-08-29 sample data from ecoprog GmbH (2022)
LÖMI / Fraunhofer IVV / IRIS (Multicycle) / Lober (Creasolv process) | Germany (Neunburg vorm Wald) | Dissolution |  | PE, PP, PET, PA | pilot plant, TRL 7 | 200 t/a |  | second similar demonstration plant being constructed at Fraunhofer IVV in Freising; project partners Lömi, Fraunhofer IVV, and Lober GmbH & Co. Abfallentsorgungs KG working on commercial plant concept for flexible post-consumer packaging for a location in north-east Bavaria in the context of the Circular Packaging project | packaging and automotive waste |  |  | plastics with quality so that post-consumer recycled content of more than 50% achievable |  | 2 years (since 2020) | http://multicycle-project.eu/2022/04/13/flexible-packaging-dissemination-event-highlights-7th-april-2022-ghent-belgium/ http://multicycle-project.eu/files/2022/04/4-SCHLUMMER-LOPEZ-MULTICYCLE-Gent-2022.pdf http://multicycle-project.eu/files/2022/04/1-ANA-MARIA-LOPEZ-Multicycle-Project-overview.pdf https://www.ivv.fraunhofer.de/content/dam/ivv/de/documents/info/Recycling-von-Verbundfolien-Kunststoffe-2022-01.pdf https://www.ivv.fraunhofer.de/de/presseinformationen/circular-packaging.html https://www.r-plus-impuls.de/rplus-wAssets/docs/steckbriefe/Steckbrief_CircularPackaging.pdf accessed on 22-08-29
Obbotec | Netherlands (Rotterdam) | Dissolution | removal of additives and contaminants such as color, odor, plasticizers, and flame retardants; solvent recycling | LDPE, HDPE, PP | pilot plant | [7 empty] | almost 100% |  | https://plast2bcleaned.eu/wp-content/uploads/2020/11/Brightlands-Symposium-Presentatie-Empack-Reconnect-TNO-Mark-Roelands-17-09-2020.pdf https://obbotec.com/en/spex-technologie/ 221212 https://www.industryandenergy.eu/proving-the-concept-the-power-of-pilots-plant-one-rotterdam/ accessed on 22-08-29
Polyloop / Serge Ferrari / Solvay (Texyloop) | France (Balan) | Dissolution | selective solvent-based process in stirred tank, filtration of insolubles, polymer precipitation by temperature change or by adding a co-solvent, evaporation and condensation of solvent, drying of polymer; batch process, 300 kg / batch, 3h cycle | PVC | laboratory scale |  |  | 500 t/a | flexible PVC composites, e.g. floor, walls and roof coverings, sportswear, footwear, leather-imitation goods, garden pipes, outdoor furniture, packaging | grinding, cleaning |  | PVC incl. additives |  | 1 year (process had been previously used by Solvay in Italy (Ferrara) under the name Vinyloop, 10'000 t/a, operated for 16 years from 2002-2018, closed down because the process was not able to remove phthalates to a sufficient degree so that their concentration in the product was too high) | https://www.usinenouvelle.com/article/polyloop-recycle-les-pvc-composites.N1220192 polyloop.fr/ https://www.sergeferrari.com/de-de/recycling-partnerschaft-zwischen-serge-ferrari-und-dem-start-polyloop https://www.kunststoffweb.de/branchen-news/vinyloop_pvc-recyclingbetrieb_ist_eingestellt_t240095 https://de.wikipedia.org/wiki/Vinyloop https://plasticker.de/docs/news/2021.04.15_CreaSolv_Positionspapier_DE.pdf https://www.creacycle.de/en/creasolv-plants/circular-flooring-2019.html accessed on 22-08-29
PureCycle | US (Ohio) | Dissolution | solvent-based purification recycling technology; process steps: melting in extruder, filtration, mixing with solvent, several steps for separation of contaminants, other plastic types, colors, odor etc., settling of PP in decanter and removal of solvent, PP pelletizing, adding additives, solvent recovery | PP | construction start in 2020, planned to be complete end of 2022 | 48,000 t/a | 0 |  | almost any PP product | [5 empty] | https://plasticker.de/docs/news/2021.04.15_CreaSolv_Positionspapier_DE.pdf https://www.kunststoffweb.de/branchen-news/purecycle_pp-recycler_errichtet_produktionsstaette_in_den_usa_t250027 https://www.purecycle.com/ accessed on 22-08-29
Unilever / LOEMI / CreaCycle / Fraunhofer IVV (Creasolv process) | Indonesia (Krian area, Sidoarjo, East Java) | Dissolution |  | LDPE | 6/7 (not operational anymore) | 1,000 t/a | 0 | planned for 1,500 tonnes in 2019 and around 5,000 tonnes in 2020 | multilayer sachets, 60% PE |  |  |  |  | 2 years | https://www.ivv.fraunhofer.de/de/recycling-umwelt/optimierung-kunststoffrecyclinganlagen.html www.creacycle.de https://www.unilever.com/news/news-search/2018/our-solution-for-recycling-plastic-sachets-takes-another-step-forward/ https://www.ivv.fraunhofer.de/content/dam/ivv/de/documents/info/Recycling-von-Verbundfolien-Kunststoffe-2022-01.pdf https://www.reuters.com/business/sustainable-business/exclusive-shell-unilever-plastics-polluters-back-recycling-tech-flops-2021-07-29/ https://www.packaginginsights.com/news/devil-in-the-detail-unilever-denies-pr-stunt-in-indonesia-after-halting-%E2%82%AC10m-recycling-project.html accessed on 22-08-29
Circular Flooring project consortium (coordinated by Fraunhofer-Institut für Verfahrenstechnik und Verpackung IVV) (Creasolv process) | Germany (Freising) | Dissolution | removal of legacy plasticizers (phthalic acid esters) that are not conform to the EU REACH-Directive like DBP, DIBP, BBP and DEHP, subsequently deactivated by catalytic hydrogenation; includes a dissolution unit for PVC waste, a filtration unit for the polymer solution, a batch or semi-continuous extraction unit and a unit specified for separation of PVC from solvents as well as a drying unit for PVC recyclate | PVC | TRL 5-6, routine research operation planned to start in 2023 | 150 t/a | 0 |  |  |  | upgrade of PVC with tailored additives |  |  |  | www.creacycle.de www.circular-flooring.eu accessed on 22-12-06
Note on F3: Author: commercial plant in Edmonton, Canada
Note on N3: Author: methanol from waste input
Note on O5: Author: commissioned in 2020; pilot plant since 2009
Note on F6: Author: pilot plant (Switzerland): 3,000 t/a
Note on O6: Author: fully operational since 1 year (2021); technology demonstration in pilot plant in 2014
Note on N7: Author: no gas liberation, complete carbon recovery in form of waxes or grease base stocks
Note on I8: Author: für 2027-2028; mittelstufe:
Note on O8: Author: started already in 2013 with plant of 50 t/a
Note on G12: Author: calculated from sustainability report, stating that scale-up (see "Planned scale-up") corresponds to an 4-5-fold increase of the capacity of the current plants
Note on I12: Author: also see further list entries to Plastic Energy
Note on N13: Author: products used for supply of process energy might not be included in specified product amount
Note on O13: Author: source on plants from 2015
Note on O15: Author: was expected to start operation in 2019
Note on H16: Author: 1,000 t were planned to be delivered to BASF in 2019
Note on O17: Author: plant existed in 2021
Note on B18: Author: research and development plant in Poland (Gliwice)
Note on O18: Author: R&D pilot plant since 2006
Note on O19: Author: initially for biomass and lignite
Note on F32: Author: pilot plants in India in operation since 2012, test line in Moerdijk, Netherlands, operating since 2018
Note on F34: Author: currently pilot plant at Ghent University
Note on A38: Author: collaboration with KIT
Note on O42: Author: production start in 2011, no plant news regarding production since then
Note on O46: Author: phase-1 operations; phase-2 operations since 2017
Note on F50: Author: previously laboratory process, 1 kg batch
Note on O55: Author: start of trial operation in 2013
Note on O57: Author: pilot plant since 2015
Note on N59: Author: only contaminants and other plastics are being removed

## REF
References Supporting Information
Adrados, A., de Marco, I., Caballero, B.M., López, A., Laresgoiti, M.F., Torres, A., 2012. Pyrolysis of plastic packaging waste: A comparison of plastic residuals from material recovery facilities with simulated plastic waste. Waste Manag. 32, 826–832. https://doi.org/10.1016/j.wasman.2011.06.016
Al-Sabagh, A.M., Yehia, F.Z., Eissa, A.-M.M.F., Moustafa, M.E., Eshaq, G., Rabie, A.-R.M., ElMetwally, A.E., 2014. Glycolysis of Poly(ethylene terephthalate) Catalyzed by the Lewis Base Ionic Liquid [Bmim][OAc]. Ind. Eng. Chem. Res. 53, 18443–18451. https://doi.org/10.1021/ie503677w
Al-Sabagh, A.M., Yehia, F.Z., Eshaq, G., Rabie, A.M., ElMetwally, A.E., 2016a. Greener routes for recycling of polyethylene terephthalate. Egypt. J. Pet. 25, 53–64. https://doi.org/10.1016/j.ejpe.2015.03.001
Al-Sabagh, A.M., Yehia, F.Z., Harding, D.R.K., Eshaq, G., ElMetwally, A.E., 2016b. Fe 3 O 4 -boosted MWCNT as an efficient sustainable catalyst for PET glycolysis. Green Chem. 18, 3997–4003. https://doi.org/10.1039/C6GC00534A
Aquafil, 2022. Aquafil - Investor Presentation Mid & Small Virtual. 29th-30th June 2022.
Arena, U., Zaccariello, L., Mastellone, M.L., 2010. Fluidized bed gasification of waste-derived fuels. Waste Manag. 30, 1212–1219. https://doi.org/10.1016/j.wasman.2010.01.038
Benedetti, M., Cafiero, L., De Angelis, D., Dell’Era, A., Pasquali, M., Stendardo, S., Tuffi, R., Ciprioti, S.V., 2017. Pyrolysis of WEEE plastics using catalysts produced from fly ash of coal gasification. Front. Environ. Sci. Eng. 11, 11. https://doi.org/10.1007/s11783-017-0998-3
Bisinella, V., Hulgaard, T., Riber, C., Damgaard, A., Christensen, T.H., 2021. Environmental assessment of carbon capture and storage (CCS) as a post-treatment technology in waste incineration. Waste Manag. 128, 99–113. https://doi.org/10.1016/j.wasman.2021.04.046
Brems, A., Dewil, R., Baeyens, J., Zhang, R., 2015. Gasification of Plastic Waste as Waste-to-Energy or Waste-to-Syngas Recovery Route. Solid Waste as a Renew. Resour. Methodol. 5, 241–264. https://doi.org/10.4236/ns.2013.56086
Cao, F., Wang, L., Zheng, R., Guo, L., Chen, Y., Qian, X., 2022. Research and progress of chemical depolymerization of waste PET and high-value application of its depolymerization products. RSC Adv. 12, 31564–31576. https://doi.org/10.1039/D2RA06499E
Cardamone, G.F., Ardolino, F., Arena, U., 2022. Can plastics from end-of-life vehicles be managed in a sustainable way? Sustain. Prod. Consum. 29, 115–127. https://doi.org/10.1016/j.spc.2021.09.025
Chen, C.-H., 2003. Study of glycolysis of poly(ethylene terephthalate) recycled from postconsumer soft-drink bottles. III. Further investigation. J. Appl. Polym. Sci. 87, 2004–2010. https://doi.org/10.1002/app.11694
Chen, F., Yang, F., Wang, G., Li, W., 2014. Calcined Zn/Al hydrotalcites as solid base catalysts for glycolysis of poly(ethylene terephthalate). J. Appl. Polym. Sci. 131, n/a-n/a. https://doi.org/10.1002/app.41053
Cheng, S.-Y., Ngoc Lan Thao, N.T., Chiang, K.-Y., 2020. Hydrogen gas yield and trace pollutant emission evaluation in automotive shredder residue (ASR) gasification using prepared oyster shell catalyst. Int. J. Hydrogen Energy 45, 22232–22245. https://doi.org/10.1016/j.ijhydene.2020.01.005
Cho, M.-H., Mun, T.-Y., Choi, Y.-K., Kim, J.-S., 2014. Two-stage air gasification of mixed plastic waste: Olivine as the bed material and effects of various additives and a nickel-plated distributor on the tar removal. Energy 70, 128–134. https://doi.org/10.1016/j.energy.2014.03.097
Cho, M.-H., Mun, T.-Y., Kim, J.-S., 2013. Air gasification of mixed plastic wastes using calcined dolomite and activated carbon in a two-stage gasifier to reduce tar. Energy 53, 299–305. https://doi.org/10.1016/j.energy.2013.02.041
de Marco, I., Caballero, B.M., Cabrero, M.A., Laresgoiti, M.F., Torres, A., Chomón, M.J., 2007. Recycling of automobile shredder residues by means of pyrolysis. J. Anal. Appl. Pyrolysis 79, 403–408. https://doi.org/10.1016/j.jaap.2006.12.002
de Marco, I., Caballero, B.M., Chomón, M.J., Laresgoiti, M.F., Torres, A., Fernández, G., Arnaiz, S., 2008. Pyrolysis of electrical and electronic wastes. J. Anal. Appl. Pyrolysis 82, 179–183. https://doi.org/10.1016/j.jaap.2008.03.011
del Amo, J., Borreguero, A.M., Ramos, M.J., Rodríguez, J.F., 2021. Glycolysis of Polyurethanes Composites Containing Nanosilica. Polymers (Basel). 13, 1418. https://doi.org/10.3390/polym13091418
Demirbas, A., 2004. Pyrolysis of municipal plastic wastes for recovery of gasoline-range hydrocarbons. J. Anal. Appl. Pyrolysis 72, 97–102. https://doi.org/10.1016/j.jaap.2004.03.001
Esposito, L., Cafiero, L., De Angelis, D., Tuffi, R., Vecchio Ciprioti, S., 2020. Valorization of the plastic residue from a WEEE treatment plant by pyrolysis. Waste Manag. 112, 1–10. https://doi.org/10.1016/j.wasman.2020.05.022
Fang, P., Liu, B., Xu, J., Zhou, Q., Zhang, S., Ma, J., Lu, X., 2018. High-efficiency glycolysis of poly(ethylene terephthalate) by sandwich-structure polyoxometalate catalyst with two active sites. Polym. Degrad. Stab. 156, 22–31. https://doi.org/10.1016/j.polymdegradstab.2018.07.004
Geng, Y., Dong, T., Fang, P., Zhou, Q., Lu, X., Zhang, S., 2015. Fast and effective glycolysis of poly(ethylene terephthalate) catalyzed by polyoxometalate. Polym. Degrad. Stab. 117, 30–36. https://doi.org/10.1016/j.polymdegradstab.2015.03.019
Gu, X., Luo, H., Lv, S., Chen, P., 2021. Glycolysis Recycling of Waste Polyurethane Rigid Foam Using Different Catalysts. J. Renew. Mater. 9, 1253–1266. https://doi.org/10.32604/jrm.2021.014876
Guo, Z., Adolfsson, E., Tam, P.L., 2021. Nanostructured micro particles as a low-cost and sustainable catalyst in the recycling of PET fiber waste by the glycolysis method. Waste Manag. 126, 559–566. https://doi.org/10.1016/j.wasman.2021.03.049
Hall, W.J., Williams, P.T., 2007. Analysis of products from the pyrolysis of plastics recovered from the commercial scale recycling of waste electrical and electronic equipment. J. Anal. Appl. Pyrolysis 79, 375–386. https://doi.org/10.1016/j.jaap.2006.10.006
Haydary, J., Susa, D., Gelinger, V., Čacho, F., 2016. Pyrolysis of automobile shredder residue in a laboratory scale screw type reactor. J. Environ. Chem. Eng. 4, 965–972. https://doi.org/10.1016/j.jece.2015.12.038
Imran, M., Kim, B.-K., Han, M., Cho, B.G., Kim, D.H., 2010. Sub- and supercritical glycolysis of polyethylene terephthalate (PET) into the monomer bis(2-hydroxyethyl) terephthalate (BHET). Polym. Degrad. Stab. 95, 1686–1693. https://doi.org/10.1016/j.polymdegradstab.2010.05.026
Imran, M., Lee, K., Imtiaz, Q., Kim, B.-K., Han, M., Cho, B.G., Kim, D.H., 2011. Metal-Oxide-Doped Silica Nanoparticles for the Catalytic Glycolysis of Polyethylene Terephthalate. J. Nanosci. Nanotechnol. 11, 824–828. https://doi.org/10.1166/jnn.2011.3201
Jutrzenka Trzebiatowska, P., Beneš, H., Datta, J., 2019. Evaluation of the glycerolysis process and valorisation of recovered polyol in polyurethane synthesis. React. Funct. Polym. 139, 25–33. https://doi.org/10.1016/j.reactfunctpolym.2019.03.012
Kamimura, A., Shiramatsu, Y., Kawamoto, T., 2019. Depolymerization of polyamide 6 in hydrophilic ionic liquids. Green Energy Environ. 4, 166–170. https://doi.org/10.1016/j.gee.2019.01.002
Kaminsky, W., Kim, J.-S., 1999. Pyrolysis of mixed plastics into aromatics. J. Anal. Appl. Pyrolysis 51, 127–134. https://doi.org/10.1016/S0165-2370(99)00012-1
Kaminsky, W., Schlesselmann, B., Simon, C., 1995. Olefins from polyolefins and mixed plastics by pyrolysis. J. Anal. Appl. Pyrolysis 32, 19–27. https://doi.org/10.1016/0165-2370(94)00830-T
Karaduman, A., Koçak, M.Ç., Bilgesü, A.Y., 2003. Flash Vacuum Pyrolysis of Low Density Polyethylene in a Free-Fall Reactor. Polym. Plast. Technol. Eng. 42, 181–191. https://doi.org/10.1081/PPT-120017921
Khoo, H.H., 2019. LCA of plastic waste recovery into recycled materials, energy and fuels in Singapore. Resour. Conserv. Recycl. 145, 67–77. https://doi.org/10.1016/j.resconrec.2019.02.010
Kim, D., Kim, B., Cho, Y., Han, M., Kim, B.-S., 2009. Kinetics of Polycarbonate Glycolysis in Ethylene Glycol. Ind. Eng. Chem. Res. 48, 685–691. https://doi.org/10.1021/ie8010947
Kim, J.-W., Mun, T.-Y., Kim, J.-O., Kim, J.-S., 2011. Air gasification of mixed plastic wastes using a two-stage gasifier for the production of producer gas with low tar and a high caloric value. Fuel 90, 2266–2272. https://doi.org/10.1016/j.fuel.2011.02.021
KIT, Conversio, 2018. Thermal Processes for Feedstock Recycling of Plastics Waste. Study Conduct. BKV Plast. Eur.
Klotz, M., Haupt, M., Hellweg, S., 2023. Potentials and limits of mechanical plastic recycling. J. Ind. Ecol. 27, 1043–1059. https://doi.org/10.1111/jiec.13393
Knappich, F., Klotz, M., Schlummer, M., Wölling, J., Mäurer, A., 2019. Recycling process for carbon fiber reinforced plastics with polyamide 6, polyurethane and epoxy matrix by gentle solvent treatment. Waste Manag. 85, 73–81. https://doi.org/10.1016/j.wasman.2018.12.016
Krüger, C. (BASF), 2020. LCA ChemCyclingTM: CO2 emissions of pyrolyzed mixed plastic waste and the mass balance approach. Presentation in Ludwigshafen, October 2020.
Laldinpuii, Z., Lalhmangaihzuala, S., Pachuau, Z., Vanlaldinpuia, K., 2021. Depolymerization of poly(ethylene terephthalate) waste with biomass-waste derived recyclable heterogeneous catalyst. Waste Manag. 126, 1–10. https://doi.org/10.1016/j.wasman.2021.02.056
Laviolette, J.P., Leclerc, P., Kerenkan, A.E., Eslami, A., Doucet, J., 2021. Monomer Recycling of Addition Polymers. ACS Symp. Ser. 1391, 105–128. https://doi.org/10.1021/bk-2021-1391.ch006
Liu, B., Fu, W., Lu, X., Zhou, Q., Zhang, S., 2019. Lewis Acid–Base Synergistic Catalysis for Polyethylene Terephthalate Degradation by 1,3-Dimethylurea/Zn(OAc) 2 Deep Eutectic Solvent. ACS Sustain. Chem. Eng. 7, 3292–3300. https://doi.org/10.1021/acssuschemeng.8b05324
Liu, Y., Yao, X., Yao, H., Zhou, Q., Xin, J., Lu, X., Zhang, S., 2020. Degradation of poly(ethylene terephthalate) catalyzed by metal-free choline-based ionic liquids. Green Chem. 22, 3122–3131. https://doi.org/10.1039/D0GC00327A
López-Fonseca, R., Duque-Ingunza, I., de Rivas, B., Arnaiz, S., Gutiérrez-Ortiz, J.I., 2010. Chemical recycling of post-consumer PET wastes by glycolysis in the presence of metal salts. Polym. Degrad. Stab. 95, 1022–1028. https://doi.org/10.1016/j.polymdegradstab.2010.03.007
López, A., de Marco, I., Caballero, B.M., Laresgoiti, M.F., Adrados, A., 2010. Pyrolysis of municipal plastic wastes: Influence of raw material composition. Waste Manag. 30, 620–627. https://doi.org/10.1016/j.wasman.2009.10.014
Madeddu, S., Ueckerdt, F., Pehl, M., Peterseim, J., Lord, M., Kumar, K.A., Krüger, C., Luderer, G., 2020. The CO 2 reduction potential for the European industry via direct electrification of heat supply (power-to-heat). Environ. Res. Lett. 15, 124004. https://doi.org/10.1088/1748-9326/abbd02
Malek, A., Farooq, S., 1998. Hydrogen purification from refinery fuel gas by pressure swing adsorption. AIChE J. 44, 1985–1992. https://doi.org/10.1002/aic.690440906
Maric, J., Berdugo Vilches, T., Thunman, H., Gyllenhammar, M., Seemann, M., 2018. Valorization of Automobile Shredder Residue Using Indirect Gasification. Energy & Fuels 32, 12795–12804. https://doi.org/10.1021/acs.energyfuels.8b02526
Miskolczi, N., Bartha, L., Deák, G., Jóver, B., 2004. Thermal degradation of municipal plastic waste for production of fuel-like hydrocarbons. Polym. Degrad. Stab. 86, 357–366. https://doi.org/10.1016/j.polymdegradstab.2004.04.025
Molero, C., de Lucas, A., Rodríguez, J.F., 2006. Recovery of polyols from flexible polyurethane foam by “split-phase” glycolysis with new catalysts. Polym. Degrad. Stab. 91, 894–901. https://doi.org/10.1016/j.polymdegradstab.2005.06.023
Molero, C., de Lucas, A., Romero, F., Rodríguez, J.F., 2009. Glycolysis of flexible polyurethane wastes using stannous octoate as the catalyst. J. Mater. Cycles Waste Manag. 11, 130–132. https://doi.org/10.1007/s10163-008-0224-2
Morcillo-Bolaños, Y.D., Malule-Herrera, W.J., Ortiz-Arango, J.C., Villa-Holguín, A.L., 2018. Polyurethane flexible foam recycling via glycolysis using Zn/Sn/Al hydrotalcites as heterogeneous catalyst. Rev. Fac. Ing. Univ. Antioquia 77–85. https://doi.org/10.17533/udea.redin.n87a10
Muhammad, C., Onwudili, J.A., Williams, P.T., 2015. Catalytic pyrolysis of waste plastic from electrical and electronic equipment. J. Anal. Appl. Pyrolysis 113, 332–339. https://doi.org/10.1016/j.jaap.2015.02.016
Murai, M., Sanou, M., Fujimoto, T., Baba, F., 2003. Glycolysis of Rigid Polyurethane Foam under Various Reaction Conditions. J. Cell. Plast. 39, 15–27. https://doi.org/10.1177/002195503031021
Notarnicola, M., Cornacchia, G., De Gisi, S., Di Canio, F., Freda, C., Garzone, P., Martino, M., Valerio, V., Villone, A., 2017. Pyrolysis of automotive shredder residue in a bench scale rotary kiln. Waste Manag. 65, 92–103. https://doi.org/10.1016/j.wasman.2017.04.002
Okuwaki, A., 2004. Feedstock recycling of plastics in Japan. Polym. Degrad. Stab. 85, 981–988. https://doi.org/10.1016/j.polymdegradstab.2004.01.023
Onwudili, J.A., Williams, P.T., 2016. Catalytic conversion of bio-oil in supercritical water: Influence of RuO2/γ-Al2O3 catalysts on gasification efficiencies and bio-methane production. Appl. Catal. B Environ. 180, 559–568. https://doi.org/10.1016/j.apcatb.2015.06.058
Pau, D.S.W., Fleischmann, C.M., Spearpoint, M.J., Li, K.Y., 2014. Thermophysical properties of polyurethane foams and their melts. Fire Mater. 38, 433–450. https://doi.org/10.1002/fam.2188
Perugini, F., Mastellone, M.L., Arena, U., 2005. A life cycle assessment of mechanical and feedstock recycling options for management of plastic packaging wastes. Environ. Prog. 24, 137–154. https://doi.org/10.1002/ep.10078
Pingale, N.D., Palekar, V.S., Shukla, S.R., 2010. Glycolysis of postconsumer polyethylene terephthalate waste. J. Appl. Polym. Sci. 115, 249–254. https://doi.org/10.1002/app.31092
Pinto, F., Franco, C., André, R.N., Miranda, M., Gulyurtlu, I., Cabrita, I., 2002. Co-gasification study of biomass mixed with plastic wastes. Fuel 81, 291–297. https://doi.org/10.1016/S0016-2361(01)00164-8
Roh, S.A., Kim, W.H., Yun, J.H., Min, T.J., Kwak, Y.H., Seo, Y.C., 2013. Pyrolysis and gasification-melting of automobile shredder residue. J. Air Waste Manage. Assoc. 63, 1137–1147. https://doi.org/10.1080/10962247.2013.801373
Rytec, 2021. Einheitliche Heizwert- und Energiekennzahlenberechnung der Schweizer KVA nach europäischem Standardverfahren. Resultate 2020. [WWW Document].
Salah, C., Cobo, S., Pérez-Ramírez, J., Guillén-Gosálbez, G., 2023. Environmental Sustainability Assessment of Hydrogen from Waste Polymers. ACS Sustain. Chem. Eng. 11, 3238–3247. https://doi.org/10.1021/acssuschemeng.2c05729
Santella, C., Cafiero, L., De Angelis, D., La Marca, F., Tuffi, R., Vecchio Ciprioti, S., 2016. Thermal and catalytic pyrolysis of a mixture of plastics from small waste electrical and electronic equipment (WEEE). Waste Manag. 54, 143–152. https://doi.org/10.1016/j.wasman.2016.05.005
Scheirs, J., 2006. Overview of Commercial Pyrolysis Processes for Waste Plastics. In: Feedstock Recycling and Pyrolys is of Waste Plastics: Converting Waste Plastics into Diesel and Other Fuels. John Wiley & Sons, Hoboken. https://doi.org/10.1002/0470021543.ch15
Schwarz, A.E., Ligthart, T.N., Bizarro, D.G., Wild, P. De, Vreugdenhil, B., Harmelen, T. Van, 2021. Plastic recycling in a circular economy; determining environmental performance through an LCA matrix model approach. Waste Manag. 121, 331–342. https://doi.org/10.1016/j.wasman.2020.12.020
Sinha, V., Patel, M.R., Patel, J. V., 2010. Pet waste management by chemical recycling: A review. J. Polym. Environ. 18, 8–25. https://doi.org/10.1007/s10924-008-0106-7
Slapak, M.J.., van Kasteren, J.M.., Drinkenburg, A.A.., 2000. Design of a process for steam gasification of PVC waste. Resour. Conserv. Recycl. 30, 81–93. https://doi.org/10.1016/S0921-3449(00)00047-1
Solis, M., Silveira, S., 2020. Technologies for chemical recycling of household plastics – A technical review and TRL assessment. Waste Manag. 105, 128–138. https://doi.org/10.1016/j.wasman.2020.01.038
Somoza-Tornos, A., Gonzalez-Garay, A., Pozo, C., Graells, M., Espuña, A., Guillén-Gosálbez, G., 2020. Realizing the Potential High Benefits of Circular Economy in the Chemical Industry: Ethylene Monomer Recovery via Polyethylene Pyrolysis. ACS Sustain. Chem. Eng. 8, 3561–3572. https://doi.org/10.1021/acssuschemeng.9b04835
Tukker, A., Groot, H. De, Simons, I., Wiegersma, S., 1999. Chemical Recycling of Plastics Waste (PVC and other resins). TNO Inst. Strateg. Technol. Policy 1–132.
Van Eygen, E., Laner, D., Fellner, J., 2018. Integrating High-Resolution Material Flow Data into the Environmental Assessment of Waste Management System Scenarios: The Case of Plastic Packaging in Austria. Environ. Sci. Technol. 52, 10934–10945. https://doi.org/10.1021/acs.est.8b04233
VDI-Gesellschaft Verfahrenstechnik und Chemieingenieurwesen (Hrsg.), 2006. VDI-Wärmeatlas. Springer.
Vollmer, I., Jenks, M.J.F., Roelands, M.C.P., White, R.J., Harmelen, T., Wild, P., Laan, G.P., Meirer, F., Keurentjes, J.T.F., Weckhuysen, B.M., 2020. Beyond Mechanical Recycling: Giving New Life to Plastic Waste. Angew. Chemie Int. Ed. 59, 15402–15423. https://doi.org/10.1002/anie.201915651
Wang, Q., Yao, X., Geng, Y., Zhou, Q., Lu, X., Zhang, S., 2015. Deep eutectic solvents as highly active catalysts for the fast and mild glycolysis of poly(ethylene terephthalate)(PET). Green Chem. 17, 2473–2479. https://doi.org/10.1039/C4GC02401J
Wernet, G., Bauer, C., Steubing, B., Reinhard, J., Moreno-Ruiz, E., Weidema, B., 2016. The ecoinvent database version 3 (part I): overview and methodology. Int. J. Life Cycle Assess. 21, 1218–1230.
Wikipedia, 2007. Heizöl.
Wiprächtiger, M., Haupt, M., Heeren, N., Waser, E., Hellweg, S., 2020. A framework for sustainable and circular system design: Development and application on thermal insulation materials. Resour. Conserv. Recycl. 154, 104631. https://doi.org/10.1016/j.resconrec.2019.104631
Wu, C.-H., Chang, C.-Y., Cheng, C.-M., Huang, H.-C., 2003. Glycolysis of waste flexible polyurethane foam. Polym. Degrad. Stab. 80, 103–111. https://doi.org/10.1016/S0141-3910(02)00390-7
Yoshioka, T., Grause, G., Eger, C., Kaminsky, W., Okuwaki, A., 2004. Pyrolysis of poly(ethylene terephthalate) in a fluidised bed plant. Polym. Degrad. Stab. 86, 499–504. https://doi.org/10.1016/j.polymdegradstab.2004.06.001
Yue, Q.F., Wang, C.X., Zhang, L.N., Ni, Y., Jin, Y.X., 2011. Glycolysis of poly(ethylene terephthalate) (PET) using basic ionic liquids as catalysts. Polym. Degrad. Stab. 96, 399–403. https://doi.org/10.1016/j.polymdegradstab.2010.12.020
Zaccariello, L., Mastellone, M.L., 2015. Fluidized-bed gasification of plastic waste, wood, and their blends with coal. Energies 8, 8052–8068. https://doi.org/10.3390/en8088052
Zhang, Z., Delcroix, B., Rezazgui, O., Mangin, P., 2021. Simulation and techno-economic assessment of bio-methanol production from pine biomass, biochar and pyrolysis oil. Sustain. Energy Technol. Assessments 44, 101002. https://doi.org/10.1016/j.seta.2021.101002
Zhu, P., Cao, Z.B., Chen, Y., Zhang, X.J., Qian, G.R., Chu, Y.L., Zhou, M., 2014. Glycolysis recycling of rigid waste polyurethane foam from refrigerators. Environ. Technol. (United Kingdom) 35, 2676–2684. https://doi.org/10.1080/09593330.2014.918180